## EEP_Different_Homogenization
[5 empty] | Displacement |  |  | Periodic |  |  | Mori-Tanaka |  |  | Rule of mixture
[5 empty] | Mean | Std | CV | Mean | Std | CV | Mean | Std | CV | Mean | Std | CV
| E2 |  |  |  | 11.23606 | 0.9357675 | 0.08328254 | 9.548003 | 0.6990605 | 0.07321536 | 8.749299 | 0.6417762 | 0.07335172 | 7.360833 | 0.5685264 | 0.0772367
| E1 |  |  |  | 136.0084 | 13.38929 | 0.0984446 | 135.9185 | 13.41274 | 0.0986822 | 136.7322 | 13.57811 | 0.09930444 | 136.6468 | 13.5779 | 0.09936499
| NU23 |  |  |  | 0.1650999 | 0.01795886 | 0.1087757 | 0.2544688 | 0.01842109 | 0.07239035 | 0.2982613 | 0.02398627 | 0.08042034 | 0.2430052 | 0.01530567 | 0.06298495
| NU21 |  |  |  | 0.01969975 | 0.00174405 | 0.08853159 | 0.01766508 | 0.001713478 | 0.09699806 | 0.01120511 | 0.001568131 | 0.1399478 | 0.009729381 | 0.001310469 | 0.134692
| G12 |  |  |  | 9.578878 | 0.8968988 | 0.09363297 | 4.720304 | 0.3619423 | 0.07667776 | 4.517467 | 0.3583859 | 0.07933339 | 3.378354 | 0.3003158 | 0.08889413
| NU12 |  |  |  | 0.2394684 | 0.02751879 | 0.1149161 | 0.2515371 | 0.02314343 | 0.092008 | 0.1732721 | 0.009209053 | 0.05314791 | 0.1788265 | 0.00803928 | 0.04495576
|  | E2 | E1 | NU23 | NU21 | G12 | NU12
Displacement | E2 | 1 | 0.006812187 | -0.2209977 | 0.2353873 | 0.01543144 | -0.5410213
| E1 | 0.006812187 | 1 | 0.01124925 | -0.4439841 | 0.0009113531 | 0.5135354
| NU23 | -0.2209977 | 0.01124925 | 1 | 0.4321428 | 0.0223399 | 0.5022512
| NU21 | 0.2353873 | -0.4439841 | 0.4321428 | 1 | 0.02002328 | 0.2149561
| G12 | 0.01543144 | 0.0009113531 | 0.0223399 | 0.02002328 | 1 | 0.00492857
| NU12 | -0.5410213 | 0.5135354 | 0.5022512 | 0.2149561 | 0.00492857 | 1
|  | E2 | E1 | NU23 | NU21 | G12 | NU12
Periodic | E2 | 1 | 0.01026766 | 0.2319654 | 0.4414235 | 0.5530757 | -0.3207916
| E1 | 0.01026766 | 1 | 0.008145843 | -0.5036831 | 0.01268501 | 0.5380553
| NU23 | 0.2319654 | 0.008145843 | 1 | 0.4695015 | -0.09044894 | 0.317606
| NU21 | 0.4414235 | -0.5036831 | 0.4695015 | 1 | 0.3988507 | 0.1579527
| G12 | 0.5530757 | 0.01268501 | -0.09044894 | 0.3988507 | 1 | -0.007290231
| NU12 | -0.3207916 | 0.5380553 | 0.317606 | 0.1579527 | -0.007290231 | 1
|  | E2 | E1 | NU23 | NU21 | G12 | NU12
MT | E2 | 1 | 0.01796024 | 0.05199627 | 0.5697941 | 0.7252478 | 0.1631637
| E1 | 0.01796024 | 1 | 0.02149543 | -0.7104313 | -0.004236893 | -0.002760198
| NU23 | 0.05199627 | 0.02149543 | 1 | 0.2684155 | -0.4271264 | 0.6707479
| NU21 | 0.5697941 | -0.7104313 | 0.2684155 | 1 | 0.3816352 | 0.4660927
| G12 | 0.7252478 | -0.004236893 | -0.4271264 | 0.3816352 | 1 | 0.008076661
| NU12 | 0.1631637 | -0.002760198 | 0.6707479 | 0.4660927 | 0.008076661 | 1
|  | E2 | E1 | NU23 | NU21 | G12 | NU12
RM | E2 | 1 | 0.01105618 | -0.2393137 | 0.5593919 | 0.8997797 | -0.005321193
| E1 | 0.01105618 | 1 | 0.01155325 | -0.7419592 | 0.0004154511 | -0.00281378
| NU23 | -0.2393137 | 0.01155325 | 1 | 0.07506169 | -0.5351801 | 0.6567519
| NU21 | 0.5593919 | -0.7419592 | 0.07506169 | 1 | 0.474984 | 0.3322729
| G12 | 0.8997797 | 0.0004154511 | -0.5351801 | 0.474984 | 1 | -0.1087243
| NU12 | -0.005321193 | -0.00281378 | 0.6567519 | 0.3322729 | -0.1087243 | 1

## Reliability_With_Different_Homo
Compression |  |  |  | Applied loads
|  |  | C | -350 | -400 | -450 | -500 | -550 | -600 | -650
| CH | RVE | RVE | 5.3068 | 4.53286 | 3.838019 | 3.208406 | 2.633063 | 2.10352 | 1.612853
|  | Macro | I | 5.254725 | 4.485943 | 3.798301 | 3.177001 | 2.610766 | 2.090482 | 1.609459
|  |  | C | 5.3373 | 4.562478 | 3.867471 | 3.238065 | 2.663101 | 2.134016 | 1.643828
| MT | RVE | RVE | 5.5549 | 4.779169 | 4.081255 | 3.44795 | 2.868705 | 2.335282 | 1.840777
|  | Macro | I | 5.4304 | 4.661128 | 3.972265 | 3.349596 | 2.781945 | 2.260695 | 1.778784
|  |  | C | 5.5615 | 4.783557 | 4.084225 | 3.449846 | 2.869651 | 2.335302 | 1.839866
| RM | RVE | RVE | 0 | 6.048637 | 5.409342 | 4.820947 | 4.277119 | 3.772078 | 3.300931
|  | Macro | I | 6.6431 | 5.93305 | 5.287075 | 4.696626 | 4.153909 | 3.65238 | 3.186467
|  |  | C | 0 | 6.120024 | 5.468264 | 4.869548 | 4.316852 | 3.803927 | 3.325615

## Failure_Envelope
Upper | x direction applied force | -1800 | -1500 | -1200 | -933.5 | -600 | -300 | 0 | 300 | 600 | 900 | 1200 | 1341
| y direction applied force | -91.5 | -49.5 | -20.5 | 0 | 20 | 32.05 | 38.2 | 40.8 | 40.5 | 35.5 | 19.6 | 0
Lower | x direction applied force | -1800 | -1500 | -1200 | -900 | -600 | -300 | 0 | 300 | 600 | 900 | 1200 | 1300 | 1310 | 1320 | 1330 | 1341
| y direction applied force | -160.5 | -170.35 | -170.65 | -167.5 | -162.5 | -155.6 | -147 | -136.8 | -123.8 | -106.5 | -77.7 | -61 | -59 | -56.5 | -54.2 | 0

## Failure_Criteria_Comparison
Load |  |  | 1st ply
| Failure theory | Reiliability method | beta | pf
Uniaxial tension and shear | MS | FORM | 5.067830523 | 2.01e-07
0.6XT + 0.25S |  | MCIS | 5.086872566 | 1.82e-07
| HA | FORM | 4.1529212 | 1.64e-05
|  | MCIS | 4.090485816 | 2.15e-05
| TW | FORM | 3.850603918 | 5.89e-05
|  | MCIS | 3.817262217 | 6.75e-05
| TH | FORM | 4.124640311 | 1.86e-05
|  | MCIS | 4.103772104 | 2.03e-05
| RC | FORM | 5.068005869 | 2.01e-07
|  | MCIS | 5.032560738 | 2.42e-07
| HO | FORM | 3.60940644 | 0.000153
|  | MCIS | 3.551836221 | 0.000191
Load |  |  | 1st ply
| Failure theory | Reiliability method | beta | pf
Biaxial tension | MS | FORM | 5.939433728 | 1.43e-09
0.55XT + 0.5YT |  | MCIS | 5.951324427 | 1.33e-09
| HA | FORM | 5.940003601 | 1.43e-09
|  | MCIS | 5.944425615 | 1.39e-09
| TW | FORM | 4.25614134 | 1.04e-05
|  | MCIS | 4.209123624 | 1.28e-05
| TH | FORM | 4.499020331 | 3.41e-06
|  | MCIS | 4.493287972 | 3.51e-06
| RC | FORM | 5.939975197 | 1.43e-09
|  | MCIS | 5.927550709 | 1.54e-09
| HO | FORM | 2.942276772 | 0.00163
|  | MCIS | 2.961104671 | 0.00153