## Data
| A) and B) | Biocathode |  |  |  | C) and D) | Pt |  |  |  | E) and F) | Carbon
Rext | E(cell) | E(cathode) | E(anode) | I | Power | E(cell) | E(cathode) | E(anode) | I | Power | E(cell) | E(cathode) | E(anode) | I | Power
OCP | 921 | 421 | -495 | 0 | 0 | 835 | 335 | -497 | 0 | 0 | 768 | 268 | -498 | 0 | 0
534000 | 919 | 418 | -494 | 0.1415274 | 0.1300637 | 835 | 335 | -497 | 0.1285913 | 0.1073737 | 606 | 106 | -498 | 0.09332496 | 0.05655492
178000 | 915 | 415 | -494 | 0.4227343 | 0.3868019 | 833 | 334 | -496 | 0.3848499 | 0.32058 | 494 | -9 | -498 | 0.2282303 | 0.1127458
52300 | 904 | 407 | -493 | 1.421455 | 1.284995 | 824 | 327 | -495 | 1.295663 | 1.067626 | 407 | -92 | -498 | 0.6399693 | 0.2604675
12690 | 876 | 387 | -489 | 5.676869 | 4.972938 | 786 | 296 | -492 | 5.093629 | 4.003593 | 340 | -153 | -492 | 2.203351 | 0.7491394
10000 | 868 | 382 | -488 | 7.138158 | 6.195921 | 777 | 290 | -491 | 6.389803 | 4.964877 | 329 | -162 | -492 | 2.705592 | 0.8901398
5480 | 847 | 368 | -486 | 12.71069 | 10.76596 | 754 | 273 | -489 | 11.31507 | 8.531562 | 304 | -184 | -491 | 4.562044 | 1.386861
2400 | 802 | 344 | -483 | 27.48081 | 22.03961 | 708 | 245 | -486 | 24.25987 | 17.17599 | 269 | -211 | -489 | 9.217379 | 2.479475
1820 | 782 | 333 | -481 | 35.33473 | 27.63176 | 689 | 235 | -484 | 31.13252 | 21.45031 | 256 | -221 | -488 | 11.56738 | 2.961249
1000 | 722 | 305 | -477 | 59.375 | 42.86875 | 637 | 211 | -479 | 52.38487 | 33.36916 | 226 | -241 | -486 | 18.58553 | 4.200329
510 | 619 | 252 | -469 | 99.81295 | 61.78422 | 564 | 182 | -472 | 90.94427 | 51.29257 | 190 | -261 | -483 | 30.63725 | 5.821078
200 | 323 | 3 | -461 | 132.8125 | 42.8984375 | 412 | 135 | -455 | 169.4079 | 69.79605 | 130 | -288 | -479 | 53.45395 | 6.949013
100 | 192 | -93 | -456 | 157.8947 | 30.31579 | 287 | 97 | -442 | 236.0197 | 67.73766 | 91 | -303 | -475 | 74.83553 | 6.810033
52 | 115 | -136 | -451 | 181.8699 | 20.91504 | 177 | 44 | -431 | 279.9216 | 49.54612 | 56 | -315 | -472 | 88.56275 | 4.959514
10 | [5 empty] | 40 | -50 | -425 | 328.9474 | 13.15789 | 13 | -328 | -468 | 106.9079 | 1.389803