## Figure 4
Absolute FE values | [7 empty] | Normalized FE values
|  | H2 | CO | C2H4 | Ethanol | Formate | Current Density |  |  | H2 | CO | C2H4 | Ethanol | Formate | Current Density
-0.17 | 0 min | 36.44% | 25.61% | 0% | 0% | 23.57% | -5.43 | -0.17 | 0 min | 44.88% | 31.55% | 0% | 0% | 23.57% | -5.43
| 5 min | 20.74% | 47.48% | 0% | 0% | 12.66% | -5.25 |  | 5 min | 26.56% | 60.78% | 0% | 0% | 12.66% | -5.25
| 15 min | 25.54% | 65.71% | 0% | 0% | 13.04% | -5.915 |  | 15 min | 24.34% | 62.62% | 0% | 0% | 13.04% | -5.92
| 25 min | 4.53% | 84.55% | 0% | 0% | 1.98% | -4.25 |  | 25 min | 4.99% | 93.03% | 0% | 0% | 1.98% | -4.25
| 35 min | 32.09% | 67.77% | 0% | 0% | 10.47% | -4.4 |  | 35 min | 28.77% | 60.76% | 0% | 0% | 10.47% | -4.4
| 2 h | 14.3% | 66.05% | 0% | 0% | 13.15% | -4.744 |  | 2 h | 15.46% | 71.4% | 0% | 0% | 13.15% | -4.744
|  | H2 | CO | C2H4 | Ethanol | Formate | Current Density |  |  | H2 | CO | C2H4 | Ethanol | Formate | Current Density
-0.37 | 0 min | 35.77% | 24.1% | 0% | 0% | 26.39% | -20.2 | -0.37 | 0 min | 43.98% | 29.63% | 0% | 0% | 26.39% | -20.2
| 5 min | 24.55% | 66.84% | 0% | 0% | 11.88% | -27.56 |  | 5 min | 23.67% | 64.45% | 0% | 0% | 11.88% | -27.56
| 15 min | 21.53% | 63.11% | 0% | 0% | 11.02% | -29.225 |  | 15 min | 22.63% | 66.35% | 0% | 0% | 11.02% | -29.23
| 25 min | 4.06% | 86.52% | 0% | 0% | 2.79% | -24.675 |  | 25 min | 4.36% | 92.85% | 0% | 0% | 2.79% | -24.68
| 35 min | 18.01% | 71.36% | 0% | 0% | 9.9% | -23.475 |  | 35 min | 18.16% | 71.94% | 0% | 0% | 9.9% | -23.48
| 2 h | 22.81% | 64.87% | 0% | 0% | 14.91% | -22.975 |  | 2 h | 22.14% | 62.96% | 0% | 0% | 14.91% | -22.98
|  | H2 | CO | C2H4 | Ethanol | Formate | Current Density |  |  | H2 | CO | C2H4 | Ethanol | Formate | Current Density
-0.57 | 0 min | 40.89% | 26.61% | 5.15% | 2.35% | 24.35% | -48.6 | -0.57 | 0 min | 41.25% | 26.84% | 5.2% | 2.35% | 24.35% | -48.6
| 5 min | 23.04% | 57.05% | 5.22% | 3.17% | 17.14% | -56.72 |  | 5 min | 21.52% | 53.29% | 4.88% | 3.17% | 17.14% | -56.72
| 15 min | 18.13% | 56.24% | 1.77% | 0.3% | 13.76% | -59.4 |  | 15 min | 20.46% | 63.48% | 2% | 0.3% | 13.76% | -59.4
| 25 min | 4.72% | 87.58% | 0.51% | 0% | 3.07% | -58.4 |  | 25 min | 4.96% | 91.97% | 0.54% | 0% | 3.07% | -58.4
| 35 min | 15.95% | 60.81% | 0% | 0% | 10.47% | -55.23 |  | 35 min | 18.6% | 70.93% | 0% | 0% | 10.47% | -55.23
| 2 h | 23.15% | 61.18% | 0% | 0% | 14.13% | -53.71 |  | 2 h | 23.57% | 62.3% | 0% | 0% | 14.13% | -53.71
|  | H2 | CO | C2H4 | Ethanol | Formate | Current Density |  |  | H2 | CO | C2H4 | Ethanol | Formate | Current Density
-0.77 | 0 min | 38.68% | 21.69% | 14.44% | 3.29% | 21.28% | -96.1 | -0.77 | 0 min | 39% | 21.87% | 14.56% | 3.29% | 21.28% | -96.1
| 5 min | 20.01% | 36.12% | 13.79% | 4.02% | 17.29% | -96.63 |  | 5 min | 22.52% | 40.65% | 15.52% | 4.02% | 17.29% | -96.63
| 15 min | 16.86% | 56.4% | 2.44% | 0.9% | 13.12% | -94 |  | 15 min | 19.15% | 64.06% | 2.77% | 0.9% | 13.12% | -94
| 25 min | 4.83% | 87.29% | 1.67% | 1.58% | 2.85% | -92 |  | 25 min | 4.92% | 88.95% | 1.7% | 1.58% | 2.85% | -92
| 35 min | 20.93% | 69.42% | 1.57% | 1.87% | 10.03% | -99.175 |  | 35 min | 20.06% | 66.54% | 1.5% | 1.87% | 10.03% | -99.18
| 2 h | 31.58% | 61.1% | 1.4% | 0.8% | 15.4% | -89.6 |  | 2 h | 28.13% | 54.42% | 1.25% | 0.8% | 15.4% | -89.6
|  | H2 | CO | C2H4 | Ethanol | Formate | Current Density |  |  | H2 | CO | C2H4 | Ethanol | Formate | Current Density
-0.97 | 0 min | 42.94% | 22.02% | 16.18% | 3.44% | 18.72% | -139 | -0.97 | 0 min | 41.2% | 21.12% | 15.52% | 3.44% | 18.72% | -139
| 5 min | 23.22% | 47.11% | 20.78% | 4.29% | 17.52% | -140.28 |  | 5 min | 19.93% | 40.43% | 17.83% | 4.29% | 17.52% | -140.28
| 15 min | 19.56% | 63.01% | 7.05% | 1.54% | 13.17% | -135.99 |  | 15 min | 18.61% | 59.96% | 6.71% | 1.54% | 13.17% | -135.99
| 25 min | 4.05% | 88.93% | 3.03% | 2.01% | 2.66% | -134.84 |  | 25 min | 4.02% | 88.3% | 3.01% | 2.01% | 2.66% | -134.84
| 35 min | 19.66% | 61.48% | 4.38% | 2.56% | 10.62% | -145.7 |  | 35 min | 19.96% | 62.42% | 4.45% | 2.56% | 10.62% | -145.7
| 2 h | 29.33% | 55.85% | 2.8% | 1% | 14.23% | -130.205 |  | 2 h | 28.26% | 53.81% | 2.7% | 1% | 14.23% | -130.21
|  | H2 | CO | C2H4 | Ethanol | Formate | Current Density |  |  | H2 | CO | C2H4 | Ethanol | Formate | Current Density
-1.17 | 0 min | 55.24% | 22.89% | 23.13% | 4.01% | 14.38% | -208 | -1.17 | 0 min | 44.52% | 18.45% | 18.64% | 4.01% | 14.38% | -208
| 5 min | 24.89% | 37.03% | 25.98% | 5.03% | 14.88% | -213.75 |  | 5 min | 22.68% | 33.74% | 23.67% | 5.03% | 14.88% | -213.75
| 15 min | 24.87% | 60.65% | 12.41% | 2.76% | 12.14% | -214.12 |  | 15 min | 21.61% | 52.71% | 10.79% | 2.76% | 12.14% | -214.12
| 25 min | 6.13% | 90.5% | 9.74% | 5.31% | 2.2% | -193.45 |  | 25 min | 5.33% | 78.69% | 8.47% | 5.31% | 2.2% | -193.45
| 35 min | 22.86% | 65.39% | 8.28% | 3.47% | 10.38% | -200.125 |  | 35 min | 20.4% | 58.35% | 7.39% | 3.47% | 10.38% | -200.13
| 2 h | 27.88% | 52.88% | 6.74% | 3.35% | 13.35% | -208.39 |  | 2 h | 26.54% | 50.34% | 6.42% | 3.35% | 13.35% | -208.39