## Sheet1
Record | Type | Sample Name | Measurement Date and Time | T | Z-Ave | PdI | Aggregation Index | ZP | Mob | MW | Cond | pH | IEP(s) | IEP Units | Result Origin
|  |  |  | °C | d.nm |  |  | mV | µmcm/Vs | kDa | mS/cm
115 | Zeta | PAH 0.5 w/v 1 | 2017-10-02 16:11 | 25 |  |  |  | 30.3 | 2.378 |  | 11.9 | 0 |  |  | Nano series
116 | Zeta | PAH 0.5 w/v 2 | 2017-10-02 16:13 | 25.1 |  |  |  | 30.9 | 2.421 |  | 12.1 | 0 |  |  | Nano series
117 | Zeta | PAH 0.5 w/v 3 | 2017-10-02 16:14 | 25.1 |  |  |  | 29.8 | 2.339 |  | 12.4 | 0 |  |  | Nano series
Record | Type | Sample Name | Measurement Date and Time | T | Z-Ave | PdI | Aggregation Index | ZP | Mob | MW | Cond | pH | IEP(s) | IEP Units | Result Origin
|  |  |  | °C | d.nm |  |  | mV | µmcm/Vs | kDa | mS/cm
118 | Zeta | PSS 0.5 w/v 1 | 2017-10-02 16:17 | 25 |  |  |  | -26.3 | -2.06 |  | 10.4 | 0 |  |  | Nano series
119 | Zeta | PSS 0.5 w/v 2 | 2017-10-02 16:20 | 25.1 |  |  |  | -21.5 | -1.686 |  | 11 | 0 |  |  | Nano series
120 | Zeta | PSS 0.5 w/v 3 | 2017-10-02 16:21 | 25 |  |  |  | -33.4 | -2.62 |  | 11.5 | 0 |  |  | Nano series
Mean 118-120 |  |  |  | 25 |  |  |  | -27.1 | -2.122 |  | 11 | 0
Std Dev |  |  |  | 0.1 |  |  |  | 5.99 | 0.4701 |  | 0.551 | 0
Record | Type | Sample Name | Measurement Date and Time | T | Z-Ave | PdI | Aggregation Index | ZP | Mob | MW | Cond | pH | IEP(s) | IEP Units | Result Origin
|  |  |  | °C | d.nm |  |  | mV | µmcm/Vs | kDa | mS/cm
121 | Zeta | honey_0.25 w/v 1 | 2017-10-02 16:23 | 25 |  |  |  | -9.72 | -0.762 |  | 9.61 | 0 |  |  | Nano series
122 | Zeta | honey_0.25 w/v 2 | 2017-10-02 16:26 | 25.1 |  |  |  | -10.1 | -0.794 |  | 9.85 | 0 |  |  | Nano series
123 | Zeta | honey_0.25 w/v 3 | 2017-10-02 16:27 | 25 |  |  |  | -12.2 | -0.9551 |  | 10.2 | 0 |  |  | Nano series
Mean 121-123 |  |  |  | 25 |  |  |  | -10.7 | -0.837 |  | 9.89 | 0
Std Dev |  |  |  | 0.1 |  |  |  | 1.34 | 0.1035 |  | 0.297 | 0
Record | Type | Sample Name | Measurement Date and Time | T | Z-Ave | PdI | Aggregation Index | ZP | Mob | MW | Cond | pH | IEP(s) | IEP Units | Result Origin
|  |  |  | °C | d.nm |  |  | mV | µmcm/Vs | kDa | mS/cm
124 | Zeta | honey_0.5 w/v 1 | 2017-10-02 16:28 | 25 |  |  |  | -5.88 | -0.4612 |  | 9.33 | 0 |  |  | Nano series
125 | Zeta | honey_0.5 w/v 2 | 2017-10-02 16:31 | 25.1 |  |  |  | -7.5 | -0.5878 |  | 9.61 | 0 |  |  | Nano series
126 | Zeta | honey_0.5 w/v 3 | 2017-10-02 16:32 | 25.1 |  |  |  | -7.83 | -0.614 |  | 10 | 0 |  |  | Nano series
Mean 124-126 |  |  |  | 25.1 |  |  |  | -7.07 | -0.5543 |  | 9.65 | 0
Std Dev |  |  |  | 0.1 |  |  |  | 1.04 | 0.08171 |  | 0.337 | 0
Record | Type | Sample Name | Measurement Date and Time | T | Z-Ave | PdI | Aggregation Index | ZP | Mob | MW | Cond | pH | IEP(s) | IEP Units | Result Origin
|  |  |  | °C | d.nm |  |  | mV | µmcm/Vs | kDa | mS/cm
127 | Zeta | honey_0.75 w/v 1 | 2017-10-02 16:33 | 24.9 |  |  |  | -11.7 | -0.9195 |  | 9.45 | 0 |  |  | Nano series
128 | Zeta | honey_0.75 w/v 2 | 2017-10-02 16:36 | 24.9 |  |  |  | -11.8 | -0.9219 |  | 9.73 | 0 |  |  | Nano series
129 | Zeta | honey_0.75 w/v 3 | 2017-10-02 16:36 | 24.9 |  |  |  | -12.7 | -0.9984 |  | 9.89 | 0 |  |  | Nano series
Mean 127-129 |  |  |  | 24.9 |  |  |  | -12.1 | -0.9466 |  | 9.69 | 0
Std Dev |  |  |  | 0 |  |  |  | 0.551 | 0.04488 |  | 0.223 | 0