## fluorosilane coating
Fluorinated (2%wt)
Element | AN | series | Net | [wt.%] | [norm. wt.%] | [norm. at.%] | Error in %
Carbon | 6 | K-series | 71.215 | 63.68 | 63.68 | 70.97 | 6.9
Oxygen | 8 | K-series | 17.913 | 31.32 | 31.32 | 26.21 | 3.6
Fluorine | 9 | K-series | 1778 | 2.7 | 2.7 | 1.91 | 0.4
Silicon | 14 | K-series | 6413 | 1.38 | 1.38 | 0.66 | 0.1
Titanium | 22 | K-series | 2004 | 0.91 | 0.91 | 0.25 | 0.1

## Glass coating
x60
Element | AN | series | Net | [wt.%] | [norm. wt.%] | [norm. at.%] | Error in %
Oxygen | 8 | K-series | 14534 | 38.85 | 40.96 | 41.56 | 4.6
Carbon | 6 | K-series | 6507 | 31.07 | 32.76 | 44.28 | 3.9
Silicon | 14 | K-series | 50816 | 20.83 | 21.96 | 12.7 | 0.9
Titanium | 22 | K-series | 3668 | 4.09 | 4.32 | 1.46 | 0.1
|  |  | Sum: | 94.84 | 100 | 100
x250
Element | AN | series | Net | [wt.%] | [norm. wt.%] | [norm. at.%] | Error in %
Oxygen | 8 | K-series | 2817 | 35.55 | 40.5 | 40.89 | 4.9
Carbon | 6 | K-series | 1347 | 29.57 | 33.69 | 45.31 | 4.6
Silicon | 14 | K-series | 9848 | 18.75 | 21.37 | 12.29 | 0.8
Titanium | 22 | K-series | 716 | 3.82 | 4.35 | 1.47 | 0.1
Chlorine | 17 | K-series | 26 | 0.08 | 0.09 | 0.04 | 0
|  |  | Sum: | 87.77 | 100 | 100
x1.8k
Element | AN | series | Net | [wt.%] | [norm. wt.%] | [norm. at.%] | Error in %
Oxygen | 8 | K-series | 1353 | 43.52 | 42.89 | 43.28 | 6.7
Carbon | 6 | K-series | 567 | 32.61 | 32.14 | 43.2 | 6
Silicon | 14 | K-series | 4145 | 21.78 | 21.46 | 12.34 | 0.9
Titanium | 22 | K-series | 300 | 3.56 | 3.51 | 1.18 | 0.1
Chlorine | 17 | K-series | 0 | 0 | 0 | 0 | 0
|  |  | Sum: | 101.47 | 100 | 100

## summary
Summary
Carbon | no treat | Sigmacote® | Fluorosilane
Carbon | 74.54 | 40.96 | 63.68
Oxygen | 25.24 | 32.76 | 31.32
Silicon | 0.19 | 21.96 | 2.7
Fluorine | 0.04 | 0 | 1.38
Titanium | 0 | 4.32 | 0.91

## no treat and notes
Sigmacote coating- Silester XAR-ethyl silicate pre treatment
x250
Element | AN | series | Net | [wt.%] | [norm. wt.%] | [norm. at.%] | Error in % | Summary
Oxygen | 8 | K-series | 2817 | 35.55 | 40.5 | 40.89 | 4.9 | Carbon | no treat | Sigmacote® | Fluorosilane
Carbon | 6 | K-series | 1347 | 29.57 | 33.69 | 45.31 | 4.6 | Carbon | 74.54 | 40.96 | 63.68
Silicon | 14 | K-series | 9848 | 18.75 | 21.37 | 12.29 | 0.8 | Oxygen | 25.24 | 32.76 | 31.32
Titanium | 22 | K-series | 716 | 3.82 | 4.35 | 1.47 | 0.1 | Silicon | 0.19 | 21.96 | 2.7
Chlorine | 17 | K-series | 26 | 0.08 | 0.09 | 0.04 | 0 | Fluorine | 0.04 | 0 | 1.38
|  |  | Sum: | 87.77 | 100 | 100 |  | Titanium | 0 | 4.32 | 0.91
no treat | norm wt%
Carbon | 74.54
Oxygen | 25.24
Fluorine | 0.19
Aluminium | 0.04
Sigmacote®
Element | AN | series | Net | [wt.%] | [norm. wt.%] | [norm. at.%] | Error in %
Oxygen | 8 | K-series | 14534 | 38.85 | 40.96 | 41.56 | 4.6
Carbon | 6 | K-series | 6507 | 31.07 | 32.76 | 44.28 | 3.9
Silicon | 14 | K-series | 50816 | 20.83 | 21.96 | 12.7 | 0.9
Titanium | 22 | K-series | 3668 | 4.09 | 4.32 | 1.46 | 0.1
Fluorosilane
Carbon 6 K-series 71215 63.68 63.68 70.97 6.9
Oxygen 8 K-series 17913 31.32 31.32 26.21 3.6
Fluorine 9 K-series 1778 2.70 2.70 1.91 0.4
Silicon 14 K-series 6413 1.38 1.38 0.66 0.1
Titanium 22 K-series 2004 0.91 0.91 0.25 0.1