## Figure 2
Figure 2(A) |  | Figure 2(A) |  | Figure 2(B) |  | Figure 2(B) |  | Figure 2(C) |  | Figure 2(C)
Simulation |  | Experiment |  | Simulation |  | Experiment |  | Simulation |  | Experiment
Current Density (A m-2) | Power Density (W m-2) | Current Density (A m-2) | Power Density (W m-2) | Current Density (A m-2) | Power Density (W m-2) | Current Density (A m-2) | Power Density (W m-2) | Current Density (A m-2) | Power Density (W m-2) | Current Density (A m-2) | Power Density (W m-2)
4.443272 | 0.08886544 | 0.031404528 | 0.019713384 | 6.076396 | 0.1215279 | 0.032100313 | 0.020595721 | 6.299993 | 0.1259999 | 0.032452583 | 0.021050238
4.29792 | 0.1719168 | 0.287279017 | 0.16211842 | 5.885941 | 0.2354377 | 0.303932065 | 0.181445619 | 6.105039 | 0.2442016 | 0.303268193 | 0.18065383
4.156228 | 0.2493737 | 1.140463944 | 0.508967609 | 5.699701 | 0.3419821 | 1.258268079 | 0.618697964 | 5.914312 | 0.3548587 | 1.252812324 | 0.613344341
4.017926 | 0.321434 | 1.864379487 | 0.680476423 | 5.517296 | 0.4413836 | 2.129328205 | 0.884137528 | 5.727436 | 0.4581949 | 2.124646154 | 0.880253649
3.882635 | 0.3882635 | 2.203593162 | 0.714471677 | 5.338181 | 0.5338181 | 2.552888889 | 0.953146596 | 5.543873 | 0.5543873 | 2.566659829 | 0.963457367
3.749816 | 0.4499779 | 2.717497436 | 0.727323467 | 5.161577 | 0.6193892 | 3.229528205 | 1.016910612 | 5.362852 | 0.6435423 | 3.269179487 | 1.042034616
3.618694 | 0.5066172 | 2.976192308 | 0.699998746 | 4.986368 | 0.6980915 | 3.58774359 | 1.004008517 | 5.183275 | 0.7256585 | 3.658115385 | 1.043781037
3.488175 | 0.558108 | 3.292564103 | 0.644599962 | 4.811014 | 0.7697623 | 4.033675214 | 0.95182634 | 5.003623 | 0.8005797 | 4.151897436 | 1.008437761
3.356776 | 0.6042196 | 3.660615385 | 0.532714363 | 4.633497 | 0.8340294 | 4.612794872 | 0.829837185 | 4.8219 | 0.867942 | 4.773923077 | 0.88882332
3.22263 | 0.6445261 | 4.058282051 | 0.327435214 | 4.451391 | 0.8902781 | 5.084153846 | 0.504048096 | 4.635686 | 0.9271372 | 5.479128205 | 0.585406495
3.083669 | 0.6784072 |  |  | 4.262162 | 0.9376757 | 5.442871795 | 0.28884232 | 4.442409 | 0.97733 | 5.799179487 | 0.327897207
2.938021 | 0.7051249 |  |  | 4.063708 | 0.97529 | 5.759589744 | 0.161717761 | 4.239851 | 1.017564 | 6.021333333 | 0.176750219
2.784561 | 0.7239859 |  |  | 3.854971 | 1.002292 |  |  | 4.026762 | 1.046958
2.623338 | 0.7345347 |  |  | 3.636317 | 1.018169 |  |  | 3.803284 | 1.06492
2.455613 | 0.736684 |  |  | 3.409475 | 1.022843 |  |  | 3.570954 | 1.071286
2.28352 | 0.7307264 |  |  | 3.177096 | 1.016671 |  |  | 3.332312 | 1.06634
2.109562 | 0.717251 |  |  | 2.942196 | 1.000347 |  |  | 3.09036 | 1.050722
1.936187 | 0.6970275 |  |  | 2.707715 | 0.9747776 |  |  | 2.848097 | 1.025315
1.765537 | 0.6709041 |  |  | 2.47625 | 0.9409749 |  |  | 2.608223 | 0.9911247
1.599341 | 0.6397365 |  |  | 2.249944 | 0.8999776 |  |  | 2.373005 | 0.9492018
1.438916 | 0.6043449 |  |  | 2.030481 | 0.852802 |  |  | 2.144251 | 0.9005856
1.285207 | 0.5654911 |  |  | 1.819122 | 0.8004135 |  |  | 1.923344 | 0.8462713
1.138845 | 0.5238685 |  |  | 1.616762 | 0.7437105 |  |  | 1.711287 | 0.787192
1.000207 | 0.4800992 |  |  | 1.423996 | 0.6835179 |  |  | 1.50877 | 0.7242096
0.8694697 | 0.4347348 |  |  | 1.241168 | 0.620584 |  |  | 1.316222 | 0.6581112
0.7466539 | 0.38826 |  |  | 1.068426 | 0.5555817 |  |  | 1.133862 | 0.5896084
0.6316607 | 0.3410968 |  |  | 0.9057599 | 0.4891103 |  |  | 0.9617393 | 0.5193392
0.5243017 | 0.2936089 |  |  | 0.7530349 | 0.4216995 |  |  | 0.7997693 | 0.4478708
0.4243234 | 0.2461076 |  |  | 0.6100222 | 0.3538129 |  |  | 0.6477639 | 0.3757031
0.3314263 | 0.1988558 |  |  | 0.4764209 | 0.2858525 |  |  | 0.5054547 | 0.3032728
0.2452797 | 0.1520734 |  |  | 0.3518771 | 0.2181638 |  |  | 0.3725131 | 0.2309581
0.1655339 | 0.1059417 |  |  | 0.2359999 | 0.1510399 |  |  | 0.2485668 | 0.1590828
0.09182975 | 0.06060763 |  |  | 0.1283738 | 0.08472668 |  |  | 0.1332132 | 0.08792072
0.02380577 | 0.01618792 |  |  | 0.02856894 | 0.01942688 |  |  | 0.02603076 | 0.01770092

## Figure 3
Figure 3(A) |  | Figure 3(A) |  | Figure 3(B) |  | Figure 3(B)
Experiment |  | Simulation |  | Experiment |  | Simulation
Current Density (A m-2) | Power Density (W m-2) | Current Density (A m-2) | Power Density (W m-2) | Current Density (A m-2) | Power Density (W m-2) | Current Density (A m-2) | Power Density (W m-2)
0.032032037 | 0.02051782 | 3.491576 | 0.06983152 | 0.030877023 | 0.019069851 | 5.704077 | 0.1140815
0.286829902 | 0.161752069 | 3.372973 | 0.1349189 | 0.292122124 | 0.167807297 | 5.527093 | 0.2210837
1.109221727 | 0.482393076 | 3.258045 | 0.1954827 | 1.21227289 | 0.576267728 | 5.35477 | 0.3212862
2.037374359 | 0.612501322 | 3.146423 | 0.2517138 | 2.106423077 | 0.84 | 5.186499 | 0.4149199
2.43717265 | 0.586767512 | 3.037985 | 0.3037985 | 2.463305983 | 0.92 | 5.022044 | 0.5022044
2.604897436 | 0.536663802 | 2.932584 | 0.35191 | 3.475429487 | 1 | 4.861083 | 0.58333
3.049410256 | 0.370091169 | 2.830029 | 0.3962041 | 4.147521368 | 0.95 | 4.703155 | 0.6584418
3.204735043 | 0.204237503 | 2.730062 | 0.4368099 | 4.545410256 | 0.852599311 | 4.5476 | 0.727616
3.258222222 | 0.105881708 | 2.632313 | 0.4738164 | 5.118307692 | 0.48 | 4.393471 | 0.7908248
3.344478632 | 0.055936314 | 2.536249 | 0.5072498 | 5.27025641 | 0.310032436 | 4.239444 | 0.8478888
|  | 2.441094 | 0.5370407 | 5.397641026 | 0.16759467 | 4.083742 | 0.8984233
|  | 2.345751 | 0.5629803 |  |  | 3.924149 | 0.9417959
|  | 2.248753 | 0.5846759 |  |  | 3.758212 | 0.9771351
|  | 2.148335 | 0.6015337 |  |  | 3.583677 | 1.00343
|  | 2.042711 | 0.6128134 |  |  | 3.399088 | 1.019726
|  | 1.93057 | 0.6177825 |  |  | 3.204262 | 1.025364
|  | 1.811565 | 0.6159321 |  |  | 3.000395 | 1.020134
|  | 1.686501 | 0.6071405 |  |  | 2.789739 | 1.004306
|  | 1.557103 | 0.5916992 |  |  | 2.575089 | 0.9785339
|  | 1.425539 | 0.5702155 |  |  | 2.359301 | 0.9437205
|  | 1.29398 | 0.5434718 |  |  | 2.144978 | 0.9008909
|  | 1.164329 | 0.5123049 |  |  | 1.93432 | 0.8511007
|  | 1.038107 | 0.4775294 |  |  | 1.729084 | 0.7953788
|  | 0.91645 | 0.439896 |  |  | 1.530615 | 0.734695
|  | 0.8001512 | 0.4000756 |  |  | 1.33989 | 0.6699452
|  | 0.6897223 | 0.3586556 |  |  | 1.157585 | 0.6019444
|  | 0.5854507 | 0.3161434 |  |  | 0.9841235 | 0.5314267
|  | 0.4874508 | 0.2729724 |  |  | 0.8197269 | 0.4590471
|  | 0.3957069 | 0.22951 |  |  | 0.664458 | 0.3853857
|  | 0.3101064 | 0.1860638 |  |  | 0.5182535 | 0.3109521
|  | 0.2304672 | 0.1428896 |  |  | 0.3809524 | 0.2361905
|  | 0.1565579 | 0.100197 |  |  | 0.2523197 | 0.1614846
|  | 0.08811459 | 0.05815563 |  |  | 0.132065 | 0.08716291
|  | 0.02485311 | 0.01690012 |  |  | 0.01985807 | 0.01350349

## _xltb_storage_ (hidden)
XL Toolbox Settings
| export_preset | <?xml version="1.0" encoding="utf-16"?> <Preset xmlns:xsi="http://www.w3.org/2001/XMLSchema-instance" xmlns:xsd="http://www.w3.org/2001/XMLSchema"> <Name>Png, 300 dpi, RGB, Transparent canvas</Name> <Dpi>300</Dpi> <FileType>Png</FileType> <ColorSpace>Rgb</ColorSpace> <Transparency>TransparentCanvas</Transparency> <UseColorProfile>false</UseColorProfile> <ColorProfile>sRGB Color Space Profile</ColorProfile> </Preset>
| export_path | C:\Users\sid\Box Sync\Bielectrochemical systems\Papers\paper 7-heat transfer model\figures\effectoftempc.png

## Figure 4
Figure 4
Temperature (OC) | Maximum power density (W m-2)
20 | 0.6177825
24 | 0.736684
30 | 1.022843
34 | 1.071286
40 | 1.025364

## Figure 6
Figure 6
Temperature (OC) | Average reaction rate (mol m-3 d-1)
20 | 30.064
24 | 38.258
30 | 52.32
34 | 52.843
40 | 49.114

## Figure 7
Figure 7
Current density (A m-2) | Cell Voltage (mV) | Temperature (OC)
6.076396 | 20 | 32.2403
5.885941 | 40 | 32.10046
5.699701 | 60 | 31.96632
5.517296 | 80 | 31.83762
5.338181 | 100 | 31.71405
5.161577 | 120 | 31.59526
4.986368 | 140 | 31.48082
4.811014 | 160 | 31.37021
4.633497 | 180 | 31.26286
4.451391 | 200 | 31.15813
4.262162 | 220 | 31.0555
4.063708 | 240 | 30.95464
3.854971 | 260 | 30.85557
3.636317 | 280 | 30.7587
3.409475 | 300 | 30.66474
3.177096 | 320 | 30.57453
2.942196 | 340 | 30.48886
2.707715 | 360 | 30.4084
2.47625 | 380 | 30.33363
2.249944 | 400 | 30.26483
2.030481 | 420 | 30.20213
1.819122 | 440 | 30.14552
1.616762 | 460 | 30.09486
1.423996 | 480 | 30.04997
1.241168 | 500 | 30.01058
1.068426 | 520 | 29.9764
0.9057599 | 540 | 29.9471
0.7530349 | 560 | 29.92234
0.6100222 | 580 | 29.9018
0.4764209 | 600 | 29.88513
0.3518771 | 620 | 29.872
0.2359999 | 640 | 29.86211
0.1283738 | 660 | 29.85514
0.02856894 | 680 | 29.85082

## Figure 8
Figure 8A | [9 empty] | Figure 8B
σl = 1e-4 S m-1 |  | σl = 1e-3 S m-1 |  | σl = 1e-2 S m-1 |  | σl = 1e-1 S m-1 |  | σl = 2e-1 S m-1
Current density (A m-2) | Power density (W m-2) | Current density (A m-2) | Power density (W m-2) | Current density (A m-2) | Power density (W m-2) | Current density (A m-2) | Power density (W m-2) | Current density (A m-2) | Power density (W m-2) | Electrolyte conductivity (S m-1) | Average reaction rate (mol m-3 d-1)
0.6172228 | 0.01234446 | 3.386491 | 0.06772982 | 6.076396 | 0.1215279 | 6.635404 | 0.1327081 | 6.670983 | 0.1334197 | 0.0001 | 5.3145
0.5979912 | 0.02391965 | 3.26829 | 0.1307316 | 5.885941 | 0.2354377 | 6.41286 | 0.2565144 | 6.446252 | 0.2578501 | 0.001 | 29.159
0.5789158 | 0.03473495 | 3.149596 | 0.1889758 | 5.699701 | 0.3419821 | 6.196588 | 0.3717953 | 6.227932 | 0.3736759 | 0.01 | 52.32
0.5598695 | 0.04478956 | 3.03062 | 0.2424496 | 5.517296 | 0.4413836 | 5.986311 | 0.4789049 | 6.015746 | 0.4812597 | 0.1 | 57.133
0.5408528 | 0.05408528 | 2.911564 | 0.2911564 | 5.338181 | 0.5338181 | 5.781672 | 0.5781672 | 5.80934 | 0.580934 | 0.2 | 57.439
0.5218662 | 0.06262395 | 2.792618 | 0.3351142 | 5.161577 | 0.6193892 | 5.582185 | 0.6698622 | 5.60824 | 0.6729888
0.5029105 | 0.07040746 | 2.673961 | 0.3743545 | 4.986368 | 0.6980915 | 5.387168 | 0.7542036 | 5.411779 | 0.7576491
0.483986 | 0.07743777 | 2.555759 | 0.4089215 | 4.811014 | 0.7697623 | 5.195639 | 0.8313023 | 5.219003 | 0.8350406
0.4650936 | 0.08371685 | 2.43817 | 0.4388706 | 4.633497 | 0.8340294 | 5.006179 | 0.9011122 | 5.02853 | 0.9051355
0.4462338 | 0.08924676 | 2.32134 | 0.464268 | 4.451391 | 0.8902781 | 4.81678 | 0.963356 | 4.838395 | 0.967679
0.4274073 | 0.0940296 | 2.205406 | 0.4851894 | 4.262162 | 0.9376757 | 4.624734 | 1.017441 | 4.645925 | 1.022103
0.4086147 | 0.09806752 | 2.0905 | 0.50172 | 4.063708 | 0.97529 | 4.426707 | 1.06241 | 4.44778 | 1.067467
0.3898567 | 0.1013627 | 1.976743 | 0.5139531 | 3.854971 | 1.002292 | 4.21917 | 1.096984 | 4.24035 | 1.102491
0.371134 | 0.1039175 | 1.864252 | 0.5219905 | 3.636317 | 1.018169 | 3.999267 | 1.119795 | 4.020595 | 1.125767
0.3524473 | 0.1057342 | 1.753138 | 0.5259414 | 3.409475 | 1.022843 | 3.765831 | 1.129749 | 3.787109 | 1.136133
0.3337974 | 0.1068152 | 1.643507 | 0.5259223 | 3.177096 | 1.016671 | 3.519971 | 1.126391 | 3.540798 | 1.133055
0.3151851 | 0.1071629 | 1.535461 | 0.5220568 | 2.942196 | 1.000347 | 3.26483 | 1.110042 | 3.284718 | 1.116804
0.296611 | 0.10678 | 1.429097 | 0.5144748 | 2.707715 | 0.9747776 | 3.004719 | 1.081699 | 3.023222 | 1.08836
0.278076 | 0.1056689 | 1.324507 | 0.5033128 | 2.47625 | 0.9409749 | 2.744154 | 1.042779 | 2.760949 | 1.049161
0.259581 | 0.1038324 | 1.221783 | 0.4887131 | 2.249944 | 0.8999776 | 2.487186 | 0.9948745 | 2.502094 | 1.000838
0.2411267 | 0.1012732 | 1.121009 | 0.4708237 | 2.030481 | 0.852802 | 2.237083 | 0.9395749 | 2.250057 | 0.9450238
0.222714 | 0.09799416 | 1.022268 | 0.449798 | 1.819122 | 0.8004135 | 1.996277 | 0.8783619 | 2.007368 | 0.8832421
0.2043438 | 0.09399815 | 0.9256394 | 0.4257941 | 1.616762 | 0.7437105 | 1.766443 | 0.8125639 | 1.775771 | 0.8168548
0.186017 | 0.08928818 | 0.8311976 | 0.3989748 | 1.423996 | 0.6835179 | 1.54863 | 0.7433423 | 1.556353 | 0.7470494
0.1677346 | 0.08386731 | 0.7390137 | 0.3695068 | 1.241168 | 0.620584 | 1.343392 | 0.671696 | 1.349686 | 0.674843
0.1494975 | 0.07773871 | 0.6491546 | 0.3375604 | 1.068426 | 0.5555817 | 1.150911 | 0.5984735 | 1.155955 | 0.6010965
0.1313067 | 0.07090563 | 0.5616828 | 0.3033087 | 0.9057599 | 0.4891103 | 0.9710907 | 0.524389 | 0.9750582 | 0.5265314
0.1131632 | 0.06337141 | 0.4766559 | 0.2669273 | 0.7530349 | 0.4216995 | 0.8036386 | 0.4500376 | 0.8066904 | 0.4517466
0.09506811 | 0.05513951 | 0.3941265 | 0.2285934 | 0.6100222 | 0.3538129 | 0.6481228 | 0.3759113 | 0.6504049 | 0.3772348
0.07702244 | 0.04621346 | 0.3141417 | 0.188485 | 0.4764209 | 0.2858525 | 0.5040201 | 0.302412 | 0.5056621 | 0.3033973
0.05902732 | 0.03659694 | 0.2367427 | 0.1467805 | 0.3518771 | 0.2181638 | 0.3707498 | 0.2298649 | 0.3718654 | 0.2305566
0.04108389 | 0.02629369 | 0.1619645 | 0.1036572 | 0.2359999 | 0.1510399 | 0.2477005 | 0.1585283 | 0.2483879 | 0.1589683
0.02319332 | 0.01530759 | 0.08983547 | 0.05929141 | 0.1283738 | 0.08472668 | 0.134249 | 0.08860433 | 0.1345922 | 0.08883083
0.005356825 | 0.003642641 | 0.02037719 | 0.01385649 | 0.02856894 | 0.01942688 | 0.02977444 | 0.02024662 | 0.02984447 | 0.02029424

## Figure 9
Figure 9A | [7 empty] | Figure 9(B)
d=1 cm |  | d=2 cm |  | d=3 cm |  | d=4 cm
Current density (A m-2) | Power density (W m-2) | Current density (A m-2) | Power density (W m-2) | Current density (A m-2) | Power density (W m-2) | Current density (A m-2) | Power density (W m-2) | Distance from cathode (cm) | Average reaction rate (mol m-3 d-1)
6.389617 | 0.1277923 | 6.219332 | 0.1243866 | 6.076396 | 0.1215279 | 5.941212 | 0.1188242 | 1 | 55.017
6.181655 | 0.2472662 | 6.021064 | 0.2408425 | 5.885941 | 0.2354377 | 5.757207 | 0.2302883 | 2 | 53.55
5.979051 | 0.358743 | 5.82753 | 0.3496518 | 5.699701 | 0.3419821 | 5.577589 | 0.3346554 | 3 | 52.32
5.781505 | 0.4625204 | 5.638398 | 0.4510718 | 5.517296 | 0.4413836 | 5.401246 | 0.4320997 | 4 | 51.156
5.588607 | 0.5588607 | 5.453193 | 0.5453193 | 5.338181 | 0.5338181 | 5.227547 | 0.5227547
5.399776 | 0.6479731 | 5.27124 | 0.6325487 | 5.161577 | 0.6193892 | 5.055594 | 0.6066713
5.214175 | 0.7299845 | 5.09156 | 0.7128184 | 4.986368 | 0.6980915 | 4.884131 | 0.6837784
5.030602 | 0.8048963 | 4.912772 | 0.7860435 | 4.811014 | 0.7697623 | 4.711481 | 0.753837
4.847358 | 0.8725245 | 4.732986 | 0.8519375 | 4.633497 | 0.8340294 | 4.535553 | 0.8163996
4.662157 | 0.9324314 | 4.549792 | 0.9099585 | 4.451391 | 0.8902781 | 4.354023 | 0.8708046
4.472156 | 0.9838743 | 4.360431 | 0.9592948 | 4.262162 | 0.9376757 | 4.16472 | 0.9162383
4.274269 | 1.025825 | 4.162257 | 0.9989416 | 4.063708 | 0.97529 | 3.966168 | 0.9518803
4.065821 | 1.057114 | 3.953429 | 1.027892 | 3.854971 | 1.002292 | 3.758044 | 0.9770915
3.845382 | 1.076707 | 3.733542 | 1.045392 | 3.636317 | 1.018169 | 3.541311 | 0.9915672
3.613344 | 1.084003 | 3.503833 | 1.05115 | 3.409475 | 1.022843 | 3.317972 | 0.9953916
3.371897 | 1.079007 | 3.266858 | 1.045395 | 3.177096 | 1.016671 | 3.090612 | 0.9889958
3.124433 | 1.062307 | 3.025879 | 1.028799 | 2.942196 | 1.000347 | 2.861952 | 0.9730636
2.874779 | 1.03492 | 2.784254 | 1.002331 | 2.707715 | 0.9747776 | 2.634536 | 0.9484328
2.626575 | 0.9980985 | 2.545037 | 0.9671139 | 2.47625 | 0.9409749 | 2.410565 | 0.9160149
2.382934 | 0.9531737 | 2.310781 | 0.9243125 | 2.249944 | 0.8999776 | 2.191847 | 0.8767388
2.146319 | 0.9014539 | 2.083495 | 0.8750679 | 2.030481 | 0.852802 | 1.979799 | 0.8315155
1.918557 | 0.844165 | 1.864673 | 0.8204562 | 1.819122 | 0.8004135 | 1.775491 | 0.781216
1.70092 | 0.7824232 | 1.655368 | 0.7614692 | 1.616762 | 0.7437105 | 1.579693 | 0.7266589
1.494221 | 0.717226 | 1.456263 | 0.699006 | 1.423996 | 0.6835179 | 1.392925 | 0.6686038
1.298905 | 0.6494525 | 1.267745 | 0.6338723 | 1.241168 | 0.620584 | 1.215496 | 0.6077482
1.115134 | 0.5798696 | 1.089967 | 0.5667828 | 1.068426 | 0.5555817 | 1.047551 | 0.5447266
0.9428516 | 0.5091398 | 0.9228991 | 0.4983655 | 0.9057599 | 0.4891103 | 0.8890945 | 0.480111
0.7818411 | 0.437831 | 0.7663714 | 0.429168 | 0.7530349 | 0.4216995 | 0.7400233 | 0.4144131
0.6317674 | 0.3664251 | 0.620109 | 0.3596632 | 0.6100222 | 0.3538129 | 0.6001484 | 0.3480861
0.4922124 | 0.2953274 | 0.4837597 | 0.2902558 | 0.4764209 | 0.2858525 | 0.4692136 | 0.2815282
0.3627018 | 0.2248751 | 0.3569167 | 0.2212884 | 0.3518771 | 0.2181638 | 0.3469122 | 0.2150856
0.2427265 | 0.1553449 | 0.239137 | 0.1530477 | 0.2359999 | 0.1510399 | 0.2328999 | 0.1490559
0.1317588 | 0.08696081 | 0.1299551 | 0.08577033 | 0.1283738 | 0.08472668 | 0.1268066 | 0.08369236
0.02926494 | 0.01990016 | 0.02889458 | 0.01964831 | 0.02856894 | 0.01942688 | 0.02824532 | 0.01920682