## paste
paste A |  | paste B |  | paste C
titanium dioxide suspension |  | https://onlinelibrary.wiley.com/doi/epdf/10.1002/pip.768
https://pubs.acs.org/doi/pdf/10.1021/cm980702b |  | https://www.sciencedirect.com/science/article/pii/S0040609007009157 |  | https://pubs.acs.org/doi/pdf/10.1021/nn302647u
1 | add titanium isopropoxide (10.8ml) to distilled water (19.3ml) | 1 | continuing from step 7 of paste A | 1 | add 0.27g P25 TiO2 powder
2 | stir for 1h | 2 | leave the suspension overnight to crush out (it will be around 2g) | 2 | add 1.89g KOH
3 | filter the resultant colloid using glass frit | 3 | add water (0.3ml x 5 times) to the sample vial and stir | 3 | add 0.762g SrOH in 30ml H2O
4 | wash three times with water | 4 | add acetic acid (0.35ml) and stir | 4 | Stir till dissovled
5 | add the filtered cake to autoclave containing 0.6M TBAH (2ml solution, 1.2ml TBAH+0.8H2O) | 5 | add ethanol (0.83ml x 6 times) and stir | 5 | Autoclave for 3 days at 150oC
6 | heat the product at 135oC for 6h | 6 | transfer the product from the sample vial to beaker using plenty of ethanol (more or less 40ml) | 6 | Wash the resultant suspension with filer till its PH is 7
|  | 7 | ultrasonic horn pulse for two minutes | 7 | Contiune as PASTE B from step 3
strontium titanate paste |  | 8 | add terpineol (5g+1.5g) (add 5g at first and add more of it at the end if it is necessery at the final steps)
https://pubs.acs.org/doi/pdf/10.1021/jp9913867 |  | 9 | stir and ultrasonic horn
1 | degas water (30ml) for 30 min | 10 | add ethyl cellulose (EC 5-15/EC 30-50 : ??/??)
2 | Heat water till boiling under reflux | 11 | stir and ultrasonic horn
3 | Add SrOH (1.224g) till dissolved | 12 | evaporate etanol with rotoevaporator
4 | Degas TiO2 suspension
5 | Add 2ml of TiO2 suspension to the SrOH solution
6 | Stir for at least 12hours
7 | Autoclave 190oC for 4.5h
8 | stir 15ml of strontium suspension with 1.42g hydroxypropyl cellulose
9 | evaporate till 50% by weight
!!!ALL THE QUANTITIES ARE CALCULATED TO FIT IN THE 50ml AUTOCLAVE!!!

## dyes
sensitizers | alternative names | Eo | λabs | λem | Eo-o | LUMO | HOMO |  | papers using it | anode |  | electrolyte |  |  |  |  | counter electrode | efficiency | ff | Jsc [mA/cm2] | Voc [V]
|  | V vs NHE | (nm) | (nm) | eV | V vs NHE | V vs NHE | 1 | https://pubs.acs.org/doi/pdf/10.1021/cm0349708 | 1 | double layer of TiO2 | 1 | 0.5 M of tetra-n-propylammonium iodide |  | 0.05 M of I2 | in ethylenecarbonate/ acetonitrile ) 6/4 mixed solution | Platinum | 3% | 0.67 | 6.3 | 0.77
DN-F01 | L0 | 1.37 | 378 | 507 | 2.9 | -1.53 | 1.37 | [10 empty] | 3.3% | 0.6. | 7.2 | 0.67
[10 empty] | 2 | single layer of TiO2 | 2 | 0.6 M of 1,2-dimethyl-3-propylimidazolium iodide + 0.1 M of LiI |  | 0.1 M of I2, and 1 M of 4-tert-butylpyridine | methoxyacetonitrile
[8 empty] | 2 | https://pubs.acs.org/doi/pdf/10.1021/jo701592x |  | TiO2 |  | 0.6 M TBAI, 0.1 M LiI |  | 0.05 M I2, 0.5 M 4-TBP | acetonitrile |  | 1.55% | 0.73 | 2.89 | 0.735
[8 empty] | 3 | https://pubs.acs.org/doi/pdf/10.1021/la902897z |  | TiO2 |  | 0.6 M TBAI, 0.1 M LiI |  | 0.05 M I2, 0.5 M 4-TBP | acetonitrile |  | 2.39 | 0.64 | 5.23 | 0.71
DN-F21 | SC-4 | 0.6 | 456 | 732 | 2.0875 | -1.4875 | 0.6
[9 empty] | https://pubs.acs.org/doi/pdf/10.1021/acsphotonics.6b00772 |  | bilayer (5.0μm thick transparent layer composed of small anatase particles (25 nm) +5.0μm thick light-scattering layer composed of large anatase particles (350−450 nm)) titania ﬁlm | iodine-based ionic liquid composite electrolyte |  | DMII, EMIII, sulfolane, I2, NBB, and GNCS at a molar ratio of 12/12/16/1.67/3.33/0.67 | [6 empty] | 0.825
DN-F09 | MKA253 | 0.85 | 554 |  | 2.1 | -1.25 | 0.85
DN-F17 | R6 | 0.46 | 631 |  |  | -1.38 | 0.46
[9 empty] | https://pubs.acs.org/doi/pdf/10.1021/jacs.7b12348 |  | TiO2 | cobalt-based electrolyte | [5 empty] | 12.6% | 0.75 | 17.25 | 0.85

## profilometry
1 layer |  | 2 layers |  | 3 layers |  | 4 layers |  | layers | avg thickness in A | avg thickness in microns | standar deviation |  | avg thickness in microns
sample | thickness | sample | thickness | sample | thickness | sample | thickness | 1 | 5901.615 | 0.5901615 | 0.08709909 | layers | paste A | paste B | paste C
A1-1 | 5855 | A2-1 | 15523 | A3-1 | 24334 | A4-1 | 33090 | 2 | 12245.62 | 1.224562 | 0.3010757 | 1 | 0.5901615 | 2.3868 | 1.787524
A1-2 | 4452 | A2-2 | 12975 | A3-2 | 14610 | A4-2 | 33555 | 3 | 24362.92 | 2.436292 | 0.3703976 | 2 | 1.224562 | 4.836153 | 3.813211
A1-3 | 5869 | A2-3 | 11469 | A3-3 | 24467 | A4-3 | 31563 | 4 | 36025.54 | 3.602554 | 0.6725202 | 3 | 2.436292 | 6.5843 | 6.126394
A1-4 | 5848 | A2-4 | 17938 | A3-4 | 25511 | A4-4 | 40380 |  |  |  |  | 4 | 3.602554 | 8.91603125 | 7.824867
A1-5 | 6945 | A2-5 | 12072 | A3-5 | 25579 | A4-5 | 35661
A1-6 | 7487 | A2-6 | 12440 | A3-6 | 27632 | A4-6 | 47467
A1-7 | 5953 | A2-7 | 10938 | A3-7 | 28683 | A4-7 | 31316
A1-8 | 5859 | A2-8 | 7556 | A3-8 | 26691 | A4-8 | 37917
A1-9 | 6032 | A2-9 | 8553 | A3-9 | 25794 | A4-9 | 39495
A1-10 | 5324 | A2-10 |  | A3-10 | 27311 | A4-10 | 33003
A1-11 | 5477 | A2-11 | 8301 | A3-11 | 20533 | A4-11 | 28093
A1-12 | 4618 | A2-12 | 9562 | A3-12 | 23669 | A4-12 | 27510
A1-13 | 7002 | A2-13 | 12052 | A3-13 | 21904 | A4-13 | 49282
avg in A | 5901.615 | avg in A | 12245.62 | avg in A | 24362.92 | avg in A | 36025.54
avg in microns | 0.5901615 | avg in microns | 1.224562 | avg in microns | 2.436292 | avg in microns | 3.602554
1 layer |  | 2 layers |  | 3 layers |  | 4 layers |  | layers | avg thickness in A | avg thickness in microns | standar deviation
sample | thickness | sample | thickness | sample | thickness | sample | thickness | 1 | 23868 | 2.3868 | 0.1258369
B1-1 | 22063 | B1-1 | 45793 | B3-1 | 61229 | B4-1 | 86697 | 2 | 48361.53 | 4.836153 | 0.3222057
B1-2 | 22877 | B1-2 | 51801 | B3-2 | 69106 | B4-2 | 94198 | 3 | 65843 | 6.5843 | 0.3593904
B1-3 | 23120 | B1-3 | 50616 | B3-3 | 62129 | B4-3 | 83257 | 4 | 87547.67 | 8.754767 | 0.4135381
B1-4 | 24070 | B1-4 | 45315 | B3-4 | 66987 | B4-4 | 81589
B1-5 | 23449 | B1-5 | 45667 | B3-5 | 63254 | B4-5 | 88135
B1-6 | 24052 | B1-6 | 48120 | B3-6 | 65686 | B4-6 | 83777
B1-7 | 24353 | B1-7 | 53565 | B3-7 | 63045 | B4-7 | 88144
B1-8 | 24157 | B1-8 | 43310 | B3-8 | 63572 | B4-8 | 93571
B1-9 | 24288 | B1-9 | 49866 | B3-9 | 74926 | B4-9 | 89607
B1-10 | 24621 | B1-10 | 48542 | B3-10 | 69518 | B4-10 | 88936
B1-11 | 26325 | B1-11 | 53888 | B3-11 | 65505 | B4-11
B1-12 | 25137 | B1-12 | 47260 | B3-12 | 65641 | B4-12 | 81118
B1-13 | 22964 | B1-13 | 50331 | B3-13 | 67164 | B4-13 | 85140
B1-14 | 25127 | B1-14 | 45308 | B3-14 | 64040 | B4-14 | 85822
B1-15 | 21417 | B1-15 | 46041 | B3-15 |  | B4-15 | 91484
[6 empty] | B4-16 | 91740
avg in A | 23868 | avg in A | 48361.53 | avg in A | 65843 | avg in A | 87547.67
avg in microns | 2.3868 | avg in microns | 4.836153 | avg in microns | 6.5843 | avg in microns | 8.754767
1 layer |  | 2 layers |  | 3 layers |  | 4 layers |  | layers | avg thickness in A | avg thickness in microns | standar deviaton
sample | thickness | sample | thickness | sample | thickness | sample | thickness | 1 | 17875.24 | 1.787524 | 0.168911
C1-1 | 19812 | C2-1 | 37202 | C3-1 | 63494 | C4-1 | 76510 | 2 | 38132.11 | 3.813211 | 0.2765254
C1-2 | 20515 | C2-2 | 41773 | C3-2 | 64308 | C4-2 | 81443 | 3 | 61263.94 | 6.126394 | 0.3128427
C1-3 | 19277 | C2-3 | 41320 | C3-3 | 60000 | C4-3 | 82051 | 4 | 78248.67 | 7.824867 | 0.3085664
C1-4 | 18124 | C2-4 | 41660 | C3-4 | 63223 | C4-4 | 78450
C1-5 | 18712 | C2-5 | 37098 | C3-5 | 60988 | C4-5 | 77408
C1-6 | 17297 | C2-6 | 33718 | C3-6 | 61715 | C4-6 | 73716
C1-7 | 17800 | C2-7 | 34575 | C3-7 | 59899 | C4-7 | 76366
C1-8 | 17633 | C2-8 | 38771 | C3-8 | 61339 | C4-8 | 77296
C1-9 | 17600 | C2-9 | 39969 | C3-9 | 59732 | C4-9 | 81155
C1-10 | 21905 | C2-10 | 39843 | C3-10 | 56697 | C4-10 | 82017
C1-11 | 16455 | C2-11 | 40474 | C3-11 | 60982 | C4-11 | 80532
C1-12 | 16964 | C2-12 | 37105 | C3-12 | 60153 | C4-12 | 78623
C1-13 | 16090 | C2-13 | 39254 | C3-13 | 61337 | C4-13 | 74159
C1-14 | 16786 | C2-14 | 34375 | C3-14 | 63401 | C4-14 | 81188
C1-15 | 17046 | C2-15 | 36927 | C3-15 | 70376 | C4-15 | 76756
C1-16 | 15820 | C2-16 | 39975 | C3-16 | 60000 | C4-16 | 80581
C1-17 | 16043 | C2-17 | 39242 | C3-17 | 58839 | C4-17 | 78836
C1-18 |  | C2-18 | 33097 | C3-18 | 56268 | C4-18 | 71389
avg in A | 17875.24 | avg in A | 38132.11 | avg in A | 61263.94 | avg in A | 78248.67
avg in microns | 1.787524 | avg in microns | 3.813211 | avg in microns | 6.126394 | avg in microns | 7.824867