## Sheet1
min 0.2V |  |  | min 0.5V
Time (s) | Current (µA) | Current density (µA cm-2) | Time (s) | Current (µA) | Current density (µA cm-2)
0 | -1.17189 | -1.483405 | 0 | -3.774 | -4.777215
1 | -0.79689 | -1.008722 | 1 | -3.134427 | -3.967629
2 | -0.6468867 | -0.8188439 | 2 | -2.824 | -3.574684
3 | -0.5573033 | -0.7054473 | 3 | -2.634413 | -3.3347
4 | -0.5135533 | -0.6500675 | 4 | -2.484413 | -3.144827
5 | -0.46907 | -0.5937595 | 5 | -2.38233 | -3.015608
6 | -0.4409433 | -0.5581561 | 6 | -2.280243 | -2.886384
7 | -0.41886 | -0.5302025 | 7 | -2.213577 | -2.801996
8 | -0.4011533 | -0.507789 | 8 | -2.144827 | -2.71497
9 | -0.3867767 | -0.4895907 | 9 | -2.090657 | -2.646401
10 | -0.3746933 | -0.4742954 | 10 | -2.04274 | -2.585747
11 | -0.3642767 | -0.4611097 | 11 | -2.00107 | -2.533
12 | -0.3555267 | -0.4500338 | 12 | -1.95732 | -2.47762
13 | -0.3478167 | -0.4402743 | 13 | -1.928153 | -2.4407
14 | -0.3409433 | -0.4315738 | 14 | -1.892737 | -2.395869
15 | -0.3346933 | -0.4236624 | 15 | -1.86774 | -2.364228
16 | -0.329276 | -0.4168051 | 16 | -1.84482 | -2.335215
17 | -0.323859 | -0.4099481 | 17 | -1.817737 | -2.300932
18 | -0.3196923 | -0.4046738 | 18 | -1.7969 | -2.274557
19 | -0.315734 | -0.3996633 | 19 | -1.773987 | -2.245553
20 | -0.3117757 | -0.3946527 | 20 | -1.75107 | -2.216544
21 | -0.308442 | -0.3904329 | 21 | -1.738567 | -2.200717
22 | -0.3055253 | -0.3867409 | 22 | -1.723983 | -2.182257
23 | -0.3026087 | -0.3830489 | 23 | -1.70732 | -2.161165
24 | -0.299484 | -0.3790937 | 24 | -1.69065 | -2.140063
25 | -0.297192 | -0.3761924 | 25 | -1.676067 | -2.121603
26 | -0.2949003 | -0.3732916 | 26 | -1.66357 | -2.105785
27 | -0.2924007 | -0.3701274 | 27 | -1.65315 | -2.092595
28 | -0.290317 | -0.3674899 | 28 | -1.638567 | -2.074135
29 | -0.288025 | -0.3645886 | 29 | -1.623983 | -2.055675
30 | -0.2861503 | -0.3622156 | 30 | -1.611483 | -2.039852
31 | -0.284692 | -0.3603696 | 31 | -1.605233 | -2.031941
32 | -0.282817 | -0.3579962 | 32 | -1.592837 | -2.016249
33 | -0.2813587 | -0.3561502 | 33 | -1.583463 | -2.004384
34 | -0.2799003 | -0.3543042 | 34 | -1.574293 | -1.992776
35 | -0.27865 | -0.3527215 | 35 | -1.565547 | -1.981705
36 | -0.2771917 | -0.3508755 | 36 | -1.556793 | -1.970624
37 | -0.2759417 | -0.3492932 | 37 | -1.548877 | -1.960603
38 | -0.274067 | -0.3469203 | 38 | -1.540753 | -1.950321
39 | -0.2726083 | -0.3450738 | 39 | -1.533253 | -1.940827
40 | -0.2713583 | -0.3434916 | 40 | -1.525753 | -1.931333
41 | -0.2703167 | -0.342173 | 41 | -1.519087 | -1.922895
42 | -0.2694833 | -0.3411181 | 42 | -1.511793 | -1.913662
43 | -0.2682333 | -0.3395359 | 43 | -1.505543 | -1.905751
44 | -0.2674 | -0.338481 | 44 | -1.499087 | -1.897578
45 | -0.266775 | -0.3376899 | 45 | -1.493253 | -1.890194
46 | -0.2655247 | -0.3361072 | 46 | -1.486793 | -1.882017
47 | -0.264275 | -0.3345253 | 47 | -1.48096 | -1.874633
48 | -0.2634413 | -0.33347 | 48 | -1.475543 | -1.867776
49 | -0.2621917 | -0.3318882 | 49 | -1.470333 | -1.861181
50 | -0.2613583 | -0.3308333 | 50 | -1.46471 | -1.854063
51 | -0.2607333 | -0.3300422 | 51 | -1.459293 | -1.847207
52 | -0.2596913 | -0.3287232 | 52 | -1.4545 | -1.841139
53 | -0.2588583 | -0.3276688 | 53 | -1.449917 | -1.835338
54 | -0.258233 | -0.3268772 | 54 | -1.444917 | -1.829008
55 | -0.2571917 | -0.3255591 | 55 | -1.440333 | -1.823207
56 | -0.2567747 | -0.3250312 | 56 | -1.435543 | -1.817143
57 | -0.2559417 | -0.3239768 | 57 | -1.431377 | -1.811869
58 | -0.2553163 | -0.3231852 | 58 | -1.426793 | -1.806068
59 | -0.2546913 | -0.3223941 | 59 | -1.423043 | -1.801321
60 | -0.2540663 | -0.321603 | 60 | -1.41846 | -1.795519
61 | -0.2534413 | -0.3208118 | 61 | -1.41471 | -1.790772
62 | -0.2524 | -0.3194937 | 62 | -1.411793 | -1.78708
63 | -0.2521913 | -0.3192295 | 63 | -1.408043 | -1.782333
64 | -0.251358 | -0.3181747 | 64 | -1.403877 | -1.777059
65 | -0.2505247 | -0.3171198 | 65 | -1.400543 | -1.77284
66 | -0.2501083 | -0.3165928 | 66 | -1.396793 | -1.768093
67 | -0.2494833 | -0.3158017 | 67 | -1.39325 | -1.763608
68 | -0.248858 | -0.3150101 | 68 | -1.38971 | -1.759127
69 | -0.2484413 | -0.3144827 | 69 | -1.386583 | -1.755169
70 | -0.247608 | -0.3134278 | 70 | -1.383877 | -1.751743
71 | -0.246983 | -0.3126367 | 71 | -1.38075 | -1.747785
72 | -0.2467747 | -0.312373 | 72 | -1.377833 | -1.744093
73 | -0.245733 | -0.3110544 | 73 | -1.374917 | -1.740401
74 | -0.2453163 | -0.310527 | 74 | -1.372 | -1.736709
75 | -0.2453163 | -0.310527 | 75 | -1.369293 | -1.733283
76 | -0.2442747 | -0.3092084 | 76 | -1.366377 | -1.729591
77 | -0.2442747 | -0.3092084 | 77 | -1.363667 | -1.72616
78 | -0.243858 | -0.308681 | 78 | -1.36075 | -1.722468
79 | -0.243233 | -0.3078899 | 79 | -1.358457 | -1.719565
80 | -0.2428163 | -0.3073624 | 80 | -1.35554 | -1.715873
81 | -0.242191 | -0.3065709 | 81 | -1.353043 | -1.712713
82 | -0.2417747 | -0.3060439 | 82 | -1.35096 | -1.710076
83 | -0.241358 | -0.3055165 | 83 | -1.348457 | -1.706907
84 | -0.2411497 | -0.3052527 | 84 | -1.346167 | -1.704008
85 | -0.2407327 | -0.3047249 | 85 | -1.343667 | -1.700844
86 | -0.2403163 | -0.3041979 | 86 | -1.34179 | -1.698468
87 | -0.2396913 | -0.3034068 | 87 | -1.33929 | -1.695304
88 | -0.2396913 | -0.3034068 | 88 | -1.337207 | -1.692667
89 | -0.2390663 | -0.3026156 | 89 | -1.33554 | -1.690557
90 | -0.2386493 | -0.3020878 | 90 | -1.333457 | -1.68792
91 | -0.2380243 | -0.3012966 | 91 | -1.33179 | -1.68581
92 | -0.237608 | -0.3007696 | 92 | -1.329707 | -1.683173
93 | -0.2373993 | -0.3005055 | 93 | -1.32804 | -1.681063
94 | -0.2373993 | -0.3005055 | 94 | -1.326167 | -1.678692
95 | -0.2367747 | -0.2997148 | 95 | -1.323873 | -1.675789
96 | -0.2367747 | -0.2997148 | 96 | -1.322417 | -1.673945
97 | -0.2361497 | -0.2989236 | 97 | -1.320123 | -1.671042
98 | -0.2357327 | -0.2983958 | 98 | -1.318667 | -1.669198
99 | -0.2351077 | -0.2976046 | 99 | -1.31679 | -1.666823
100 | -0.2351077 | -0.2976046 | 100 | -1.315123 | -1.664713
101 | -0.2346913 | -0.2970776 | 101 | -1.313667 | -1.662869
102 | -0.2342743 | -0.2965498 | 102 | -1.311583 | -1.660232
103 | -0.2340663 | -0.2962865 | 103 | -1.309707 | -1.657857
104 | -0.2336493 | -0.2957586 | 104 | -1.30825 | -1.656013
105 | -0.2330243 | -0.2949675 | 105 | -1.306373 | -1.653637
106 | -0.2330243 | -0.2949675 | 106 | -1.304917 | -1.651793
107 | -0.232608 | -0.2944405 | 107 | -1.30304 | -1.649418
108 | -0.231983 | -0.2936494 | 108 | -1.301583 | -1.647574
109 | -0.231983 | -0.2936494 | 109 | -1.300123 | -1.645726
110 | -0.2317743 | -0.2933852 | 110 | -1.298457 | -1.643616
111 | -0.2311497 | -0.2925945 | 111 | -1.296583 | -1.641245
112 | -0.230941 | -0.2923304 | 112 | -1.295333 | -1.639662
113 | -0.2305247 | -0.2918034 | 113 | -1.293873 | -1.637814
114 | -0.230316 | -0.2915392 | 114 | -1.292207 | -1.635705
115 | -0.2298993 | -0.2910118 | 115 | -1.29075 | -1.633861
116 | -0.2296913 | -0.2907485 | 116 | -1.2895 | -1.632278
117 | -0.2292743 | -0.2902207 | 117 | -1.28825 | -1.630696
118 | -0.2290663 | -0.2899574 | 118 | -1.28679 | -1.628848
119 | -0.2288577 | -0.2896932 | 119 | -1.28554 | -1.627266
120 | -0.228441 | -0.2891658 | 120 | -1.2845 | -1.625949
121 | -0.2282327 | -0.2889021 | 121 | -1.28325 | -1.624367
122 | -0.2282327 | -0.2889021 | 122 | -1.282 | -1.622785
123 | -0.227608 | -0.2881114 | 123 | -1.28075 | -1.621203
124 | -0.227608 | -0.2881114 | 124 | -1.280123 | -1.620409
125 | -0.227191 | -0.2875835 | 125 | -1.2795 | -1.61962
126 | -0.2273993 | -0.2878473 | 126 | -1.27804 | -1.617772
127 | -0.2267743 | -0.2870561 | 127 | -1.277 | -1.616456
128 | -0.2267743 | -0.2870561 | 128 | -1.27554 | -1.614608
129 | -0.2263577 | -0.2865287 | 129 | -1.2745 | -1.613291
130 | -0.226149 | -0.2862646 | 130 | -1.273667 | -1.612236
131 | -0.2257327 | -0.2857376 | 131 | -1.272417 | -1.610654
132 | -0.2255247 | -0.2854743 | 132 | -1.271167 | -1.609072
133 | -0.225316 | -0.2852101 | 133 | -1.269917 | -1.607489
134 | -0.225316 | -0.2852101 | 134 | -1.269083 | -1.606435
135 | -0.225316 | -0.2852101 | 135 | -1.26825 | -1.60538
136 | -0.224691 | -0.284419 | 136 | -1.266583 | -1.60327
137 | -0.224691 | -0.284419 | 137 | -1.265957 | -1.602477
138 | -0.2244827 | -0.2841553 | 138 | -1.264707 | -1.600895
139 | -0.2242743 | -0.2838916 | 139 | -1.263667 | -1.599578
140 | -0.2236493 | -0.2831004 | 140 | -1.262623 | -1.598257
141 | -0.2240663 | -0.2836283 | 141 | -1.261583 | -1.596941
142 | -0.223441 | -0.2828367 | 142 | -1.260333 | -1.595359
143 | -0.2232327 | -0.282573 | 143 | -1.2595 | -1.594304
144 | -0.2230243 | -0.2823093 | 144 | -1.25825 | -1.592722
145 | -0.2226073 | -0.2817814 | 145 | -1.257623 | -1.591928
146 | -0.2223993 | -0.2815181 | 146 | -1.256583 | -1.590612
147 | -0.222191 | -0.2812544 | 147 | -1.255957 | -1.589819
148 | -0.222191 | -0.2812544 | 148 | -1.254913 | -1.588498
149 | -0.2217743 | -0.280727 | 149 | -1.253873 | -1.587181
150 | -0.2217743 | -0.280727 | 150 | -1.253457 | -1.586654
151 | -0.2213577 | -0.2801996 | 151 | -1.252623 | -1.585599
152 | -0.2213577 | -0.2801996 | 152 | -1.25179 | -1.584544
153 | -0.2213577 | -0.2801996 | 153 | -1.251373 | -1.584017
154 | -0.220524 | -0.2791443 | 154 | -1.250747 | -1.583224
155 | -0.220316 | -0.278881 | 155 | -1.250123 | -1.582435
156 | -0.2198993 | -0.2783536 | 156 | -1.249913 | -1.582169
157 | -0.2198993 | -0.2783536 | 157 | -1.249083 | -1.581118
158 | -0.2196907 | -0.2780895 | 158 | -1.248457 | -1.580325
159 | -0.2194827 | -0.2778262 | 159 | -1.247623 | -1.57927
160 | -0.2194827 | -0.2778262 | 160 | -1.24658 | -1.577949
161 | -0.2196907 | -0.2780895 | 161 | -1.246167 | -1.577426
162 | -0.2196907 | -0.2780895 | 162 | -1.245123 | -1.576105
163 | -0.2194827 | -0.2778262 | 163 | -1.24429 | -1.575051
164 | -0.2194827 | -0.2778262 | 164 | -1.243457 | -1.573996
165 | -0.2194827 | -0.2778262 | 165 | -1.242413 | -1.572675
166 | -0.2192743 | -0.2775624 | 166 | -1.241997 | -1.572148
167 | -0.2188577 | -0.277035 | 167 | -1.241373 | -1.571359
168 | -0.218441 | -0.2765076 | 168 | -1.240747 | -1.570565
169 | -0.2180243 | -0.2759802 | 169 | -1.239913 | -1.569511
170 | -0.2180243 | -0.2759802 | 170 | -1.239497 | -1.568983
171 | -0.217816 | -0.2757165 | 171 | -1.238663 | -1.567928
172 | -0.217816 | -0.2757165 | 172 | -1.237623 | -1.566612
173 | -0.2176073 | -0.2754523 | 173 | -1.236997 | -1.565819
174 | -0.2176073 | -0.2754523 | 174 | -1.236163 | -1.564764
175 | -0.217191 | -0.2749253 | 175 | -1.23554 | -1.563975
176 | -0.217191 | -0.2749253 | 176 | -1.234913 | -1.563181
177 | -0.216774 | -0.2743975 | 177 | -1.23429 | -1.562392
178 | -0.216566 | -0.2741342 | 178 | -1.233873 | -1.561865
179 | -0.216566 | -0.2741342 | 179 | -1.23304 | -1.56081
180 | -0.216149 | -0.2736063 | 180 | -1.232623 | -1.560283
181 | -0.2157327 | -0.2730793 | 181 | -1.23179 | -1.559228
182 | -0.2157327 | -0.2730793 | 182 | -1.231163 | -1.558435
183 | -0.2157327 | -0.2730793 | 183 | -1.230747 | -1.557907
184 | -0.215524 | -0.2728152 | 184 | -1.23033 | -1.55738
185 | -0.2153157 | -0.2725515 | 185 | -1.229497 | -1.556325
186 | -0.2153157 | -0.2725515 | 186 | -1.228873 | -1.555536
187 | -0.2151077 | -0.2722882 | 187 | -1.228873 | -1.555536
188 | -0.2151077 | -0.2722882 | 188 | -1.22804 | -1.554481
189 | -0.2146907 | -0.2717603 | 189 | -1.227413 | -1.553688
190 | -0.2146907 | -0.2717603 | 190 | -1.226997 | -1.55316
191 | -0.2144827 | -0.271497 | 191 | -1.226163 | -1.552105
192 | -0.2140657 | -0.2709692 | 192 | -1.225957 | -1.551844
193 | -0.2138573 | -0.2707055 | 193 | -1.22533 | -1.551051
194 | -0.2138573 | -0.2707055 | 194 | -1.22533 | -1.551051
195 | -0.2136493 | -0.2704422 | 195 | -1.224707 | -1.550262
196 | -0.2136493 | -0.2704422 | 196 | -1.22408 | -1.549468
197 | -0.2130243 | -0.2696511 | 197 | -1.223247 | -1.548414
198 | -0.2130243 | -0.2696511 | 198 | -1.222623 | -1.547624
199 | -0.2130243 | -0.2696511 | 199 | -1.222207 | -1.547097
200 | -0.2633373 | -0.3333384 | 200 | -1.312833 | -1.661814
201 | -0.3067757 | -0.3883236 | 201 | -1.39346 | -1.763873
202 | -0.320526 | -0.4057291 | 202 | -1.399293 | -1.771257
203 | -0.330526 | -0.4183873 | 203 | -1.403043 | -1.776004
204 | -0.3390667 | -0.4291983 | 204 | -1.406377 | -1.780224
205 | -0.34636 | -0.4384304 | 205 | -1.409293 | -1.783916
206 | -0.3528167 | -0.4466034 | 206 | -1.411793 | -1.78708
207 | -0.3580267 | -0.4531983 | 207 | -1.4145 | -1.790506
208 | -0.3634433 | -0.4600549 | 208 | -1.416583 | -1.793143
209 | -0.36865 | -0.4666456 | 209 | -1.418877 | -1.796046
210 | -0.37261 | -0.4716582 | 210 | -1.42096 | -1.798684
211 | -0.3767767 | -0.4769325 | 211 | -1.422833 | -1.801055
212 | -0.3809433 | -0.4822068 | 212 | -1.424917 | -1.803692
213 | -0.38407 | -0.4861646 | 213 | -1.426167 | -1.805274
214 | -0.3874033 | -0.490384 | 214 | -1.427833 | -1.807384
215 | -0.3905267 | -0.4943376 | 215 | -1.429083 | -1.808966
216 | -0.3936533 | -0.4982954 | 216 | -1.430127 | -1.810287
217 | -0.3967767 | -0.5022489 | 217 | -1.43096 | -1.811342
218 | -0.3994867 | -0.5056793 | 218 | -1.431793 | -1.812397
219 | -0.40157 | -0.5083165 | 219 | -1.432627 | -1.813451
220 | -0.40386 | -0.5112152 | 220 | -1.433043 | -1.813979
221 | -0.40636 | -0.5143797 | 221 | -1.43346 | -1.814506
222 | -0.4084433 | -0.5170169 | 222 | -1.434083 | -1.815295
223 | -0.41032 | -0.5193924 | 223 | -1.434293 | -1.815561
224 | -0.4124033 | -0.5220295 | 224 | -1.4345 | -1.815823
225 | -0.4136533 | -0.5236118 | 225 | -1.434917 | -1.81635
226 | -0.4155267 | -0.5259831 | 226 | -1.43471 | -1.816089
227 | -0.4169867 | -0.5278312 | 227 | -1.435127 | -1.816616
228 | -0.4182367 | -0.5294135 | 228 | -1.43471 | -1.816089
229 | -0.4199033 | -0.5315232 | 229 | -1.434293 | -1.815561
230 | -0.42136 | -0.5333671 | 230 | -1.434083 | -1.815295
231 | -0.42261 | -0.5349494 | 231 | -1.433877 | -1.815034
232 | -0.4242767 | -0.5370591 | 232 | -1.434083 | -1.815295
233 | -0.42511 | -0.5381139 | 233 | -1.433877 | -1.815034
234 | -0.4261533 | -0.5394346 | 234 | -1.433043 | -1.813979
235 | -0.4274033 | -0.5410169 | 235 | -1.432833 | -1.813713
236 | -0.4286533 | -0.5425992 | 236 | -1.432417 | -1.813186
237 | -0.4294867 | -0.543654 | 237 | -1.432 | -1.812658
238 | -0.43032 | -0.5447089 | 238 | -1.431583 | -1.812131
239 | -0.4309433 | -0.5454979 | 239 | -1.431377 | -1.811869
240 | -0.4317767 | -0.5465527 | 240 | -1.431377 | -1.811869
241 | -0.4324033 | -0.547346 | 241 | -1.431377 | -1.811869
242 | -0.4332367 | -0.5484008 | 242 | -1.43075 | -1.811076
243 | -0.43386 | -0.5491899 | 243 | -1.430543 | -1.810814
244 | -0.4346933 | -0.5502447 | 244 | -1.429917 | -1.810021
245 | -0.4355267 | -0.5512996 | 245 | -1.42971 | -1.809759
246 | -0.4355267 | -0.5512996 | 246 | -1.429083 | -1.808966
247 | -0.43657 | -0.5526203 | 247 | -1.428877 | -1.808705
248 | -0.4374033 | -0.5536751 | 248 | -1.428667 | -1.808439
249 | -0.4374033 | -0.5536751 | 249 | -1.42846 | -1.808177
250 | -0.4380267 | -0.5544641 | 250 | -1.428043 | -1.80765
251 | -0.4386533 | -0.5552574 | 251 | -1.427627 | -1.807122
252 | -0.43907 | -0.5557848 | 252 | -1.427 | -1.806329
253 | -0.4392767 | -0.5560464 | 253 | -1.426167 | -1.805274
254 | -0.4399033 | -0.5568397 | 254 | -1.42575 | -1.804747
255 | -0.44011 | -0.5571013 | 255 | -1.425543 | -1.804485
256 | -0.4405267 | -0.5576287 | 256 | -1.425127 | -1.803958
257 | -0.4409433 | -0.5581561 | 257 | -1.4245 | -1.803165
258 | -0.44136 | -0.5586835 | 258 | -1.424083 | -1.802637
259 | -0.44136 | -0.5586835 | 259 | -1.423877 | -1.802376
260 | -0.44157 | -0.5589494 | 260 | -1.42346 | -1.801848
261 | -0.4424033 | -0.5600042 | 261 | -1.423043 | -1.801321
262 | -0.4421933 | -0.5597384 | 262 | -1.423043 | -1.801321
263 | -0.44261 | -0.5602658 | 263 | -1.422833 | -1.801055
264 | -0.44282 | -0.5605316 | 264 | -1.422417 | -1.800527
265 | -0.4430267 | -0.5607932 | 265 | -1.42221 | -1.800266
266 | -0.4432367 | -0.5610591 | 266 | -1.421793 | -1.799738
267 | -0.4432367 | -0.5610591 | 267 | -1.421377 | -1.799211
268 | -0.4434433 | -0.5613207 | 268 | -1.421377 | -1.799211
269 | -0.4436533 | -0.5615865 | 269 | -1.42096 | -1.798684
270 | -0.44386 | -0.5618481 | 270 | -1.420543 | -1.798156
271 | -0.44407 | -0.5621139 | 271 | -1.420127 | -1.797629
272 | -0.44407 | -0.5621139 | 272 | -1.41971 | -1.797101
273 | -0.44407 | -0.5621139 | 273 | -1.419293 | -1.796574
274 | -0.44407 | -0.5621139 | 274 | -1.4195 | -1.796835
275 | -0.4444867 | -0.5626414 | 275 | -1.419293 | -1.796574
276 | -0.4444867 | -0.5626414 | 276 | -1.419293 | -1.796574
277 | -0.4444867 | -0.5626414 | 277 | -1.419397 | -1.796705
278 | -0.4446933 | -0.562903 | 278 | -1.4195 | -1.796835
279 | -0.4446933 | -0.562903 | 279 | -1.4195 | -1.796835
280 | -0.4449033 | -0.5631688 | 280 | -1.4195 | -1.796835
281 | -0.44511 | -0.5634304 | 281 | -1.419083 | -1.796308
282 | -0.44511 | -0.5634304 | 282 | -1.418877 | -1.796046
283 | -0.44511 | -0.5634304 | 283 | -1.419083 | -1.796308
284 | -0.44511 | -0.5634304 | 284 | -1.419083 | -1.796308
285 | -0.44532 | -0.5636962 | 285 | -1.419083 | -1.796308
286 | -0.4455267 | -0.5639578 | 286 | -1.418877 | -1.796046
287 | -0.44511 | -0.5634304 | 287 | -1.418877 | -1.796046
288 | -0.4457367 | -0.5642236 | 288 | -1.418667 | -1.795781
289 | -0.44532 | -0.5636962 | 289 | -1.418667 | -1.795781
290 | -0.4455267 | -0.5639578 | 290 | -1.418877 | -1.796046
291 | -0.4455267 | -0.5639578 | 291 | -1.418667 | -1.795781
292 | -0.4454767 | -0.5638945 | 292 | -1.418877 | -1.796046
293 | -0.44532 | -0.5636962 | 293 | -1.418877 | -1.796046
294 | -0.4455267 | -0.5639578 | 294 | -1.419083 | -1.796308
295 | -0.4459433 | -0.5644852 | 295 | -1.419083 | -1.796308
296 | -0.4455267 | -0.5639578 | 296 | -1.418877 | -1.796046
297 | -0.4459433 | -0.5644852 | 297 | -1.418877 | -1.796046
298 | -0.4457367 | -0.5642236 | 298 | -1.418877 | -1.796046
299 | -0.4457367 | -0.5642236 | 299 | -1.418667 | -1.795781
300 | -0.4054733 | -0.5132574 | 300 | -1.322 | -1.673418
301 | -0.37386 | -0.4732405 | 301 | -1.280957 | -1.621464
302 | -0.3565667 | -0.4513502 | 302 | -1.267417 | -1.604325
303 | -0.3457333 | -0.4376371 | 303 | -1.259707 | -1.594565
304 | -0.3367767 | -0.4262996 | 304 | -1.25325 | -1.586392
305 | -0.329901 | -0.4175962 | 305 | -1.24804 | -1.579797
306 | -0.323651 | -0.4096848 | 306 | -1.24325 | -1.573734
307 | -0.3180257 | -0.4025641 | 307 | -1.239497 | -1.568983
308 | -0.3130257 | -0.396235 | 308 | -1.235747 | -1.564236
309 | -0.3086507 | -0.390697 | 309 | -1.231997 | -1.559489
310 | -0.3049003 | -0.3859498 | 310 | -1.228457 | -1.555008
311 | -0.3013587 | -0.3814667 | 311 | -1.22533 | -1.551051
312 | -0.2980257 | -0.3772477 | 312 | -1.221997 | -1.546831
313 | -0.2953173 | -0.3738194 | 313 | -1.21908 | -1.543139
314 | -0.292192 | -0.3698633 | 314 | -1.216163 | -1.539447
315 | -0.289692 | -0.3666987 | 315 | -1.213457 | -1.536021
316 | -0.2869837 | -0.3632705 | 316 | -1.210747 | -1.532591
317 | -0.2844833 | -0.3601055 | 317 | -1.208247 | -1.529426
318 | -0.2821917 | -0.3572046 | 318 | -1.205747 | -1.526262
319 | -0.2801083 | -0.3545675 | 319 | -1.203873 | -1.52389
320 | -0.278025 | -0.3519304 | 320 | -1.201163 | -1.52046
321 | -0.2763587 | -0.3498211 | 321 | -1.198873 | -1.517561
322 | -0.274067 | -0.3469203 | 322 | -1.196997 | -1.515186
323 | -0.2726083 | -0.3450738 | 323 | -1.194913 | -1.512549
324 | -0.2707333 | -0.3427004 | 324 | -1.19283 | -1.509911
325 | -0.269275 | -0.3408544 | 325 | -1.190957 | -1.50754
326 | -0.268025 | -0.3392722 | 326 | -1.188873 | -1.504903
327 | -0.2663583 | -0.3371624 | 327 | -1.187413 | -1.503055
328 | -0.2649 | -0.3353165 | 328 | -1.18533 | -1.500418
329 | -0.26365 | -0.3337342 | 329 | -1.183873 | -1.498574
330 | -0.261983 | -0.3316241 | 330 | -1.181997 | -1.496198
331 | -0.2605247 | -0.3297781 | 331 | -1.18033 | -1.494089
332 | -0.2590663 | -0.3279321 | 332 | -1.178663 | -1.491979
333 | -0.257608 | -0.3260861 | 333 | -1.176997 | -1.489869
334 | -0.2565667 | -0.3247679 | 334 | -1.175747 | -1.488287
335 | -0.2553163 | -0.3231852 | 335 | -1.17429 | -1.486443
336 | -0.2544833 | -0.3221308 | 336 | -1.17304 | -1.484861
337 | -0.253233 | -0.3205481 | 337 | -1.17158 | -1.483013
338 | -0.2524 | -0.3194937 | 338 | -1.170123 | -1.481169
339 | -0.251358 | -0.3181747 | 339 | -1.168873 | -1.479586
340 | -0.2505247 | -0.3171198 | 340 | -1.167207 | -1.477477
341 | -0.2494833 | -0.3158017 | 341 | -1.165957 | -1.475895
342 | -0.2486497 | -0.3147464 | 342 | -1.164913 | -1.474574
343 | -0.247608 | -0.3134278 | 343 | -1.163663 | -1.472992
344 | -0.246566 | -0.3121089 | 344 | -1.162413 | -1.471409
345 | -0.245733 | -0.3110544 | 345 | -1.160747 | -1.4693
346 | -0.2448997 | -0.3099996 | 346 | -1.159913 | -1.468245
347 | -0.2440663 | -0.3089447 | 347 | -1.158873 | -1.466928
348 | -0.243233 | -0.3078899 | 348 | -1.157207 | -1.464819
349 | -0.242191 | -0.3065709 | 349 | -1.15658 | -1.464025
350 | -0.241566 | -0.3057797 | 350 | -1.155123 | -1.462181
351 | -0.2407327 | -0.3047249 | 351 | -1.153873 | -1.460599
352 | -0.2403163 | -0.3041979 | 352 | -1.15283 | -1.459278
353 | -0.2394827 | -0.3031426 | 353 | -1.152207 | -1.458489
354 | -0.2384413 | -0.3018245 | 354 | -1.150747 | -1.456641
355 | -0.2380243 | -0.3012966 | 355 | -1.150123 | -1.455852
356 | -0.236983 | -0.2999785 | 356 | -1.148873 | -1.45427
357 | -0.236566 | -0.2994506 | 357 | -1.148247 | -1.453477
358 | -0.235941 | -0.2986595 | 358 | -1.148037 | -1.453211
359 | -0.2355247 | -0.2981325 | 359 | -1.147207 | -1.45216
360 | -0.2348997 | -0.2973414 | 360 | -1.14658 | -1.451367
361 | -0.2344827 | -0.2968135 | 361 | -1.14554 | -1.450051
362 | -0.2336493 | -0.2957586 | 362 | -1.144707 | -1.448996
363 | -0.2336493 | -0.2957586 | 363 | -1.14387 | -1.447937
364 | -0.232608 | -0.2944405 | 364 | -1.143247 | -1.447148
365 | -0.232191 | -0.2939127 | 365 | -1.142413 | -1.446093
366 | -0.2317743 | -0.2933852 | 366 | -1.14158 | -1.445038
367 | -0.2313577 | -0.2928578 | 367 | -1.141163 | -1.444511
368 | -0.230941 | -0.2923304 | 368 | -1.14054 | -1.443722
369 | -0.2301077 | -0.2912755 | 369 | -1.139913 | -1.442928
370 | -0.2301077 | -0.2912755 | 370 | -1.13929 | -1.442139
371 | -0.2294827 | -0.2904844 | 371 | -1.138457 | -1.441084
372 | -0.2288577 | -0.2896932 | 372 | -1.13783 | -1.440291
373 | -0.228441 | -0.2891658 | 373 | -1.137413 | -1.439764
374 | -0.2280243 | -0.2886384 | 374 | -1.137203 | -1.439498
375 | -0.227608 | -0.2881114 | 375 | -1.136373 | -1.438447
376 | -0.2269827 | -0.2873198 | 376 | -1.13554 | -1.437392
377 | -0.2269827 | -0.2873198 | 377 | -1.134913 | -1.436599
378 | -0.226566 | -0.2867924 | 378 | -1.134287 | -1.435806
379 | -0.225941 | -0.2860013 | 379 | -1.133663 | -1.435017
380 | -0.225941 | -0.2860013 | 380 | -1.133247 | -1.434489
381 | -0.225316 | -0.2852101 | 381 | -1.133247 | -1.434489
382 | -0.2251077 | -0.2849464 | 382 | -1.132413 | -1.433435
383 | -0.2244827 | -0.2841553 | 383 | -1.131997 | -1.432907
384 | -0.2240663 | -0.2836283 | 384 | -1.13137 | -1.432114
385 | -0.2238577 | -0.2833641 | 385 | -1.130953 | -1.431586
386 | -0.2236493 | -0.2831004 | 386 | -1.13033 | -1.430797
387 | -0.2232327 | -0.282573 | 387 | -1.13012 | -1.430532
388 | -0.2223993 | -0.2815181 | 388 | -1.129703 | -1.430004
389 | -0.2226073 | -0.2817814 | 389 | -1.12887 | -1.428949
390 | -0.222191 | -0.2812544 | 390 | -1.128663 | -1.428688
391 | -0.2217743 | -0.280727 | 391 | -1.128247 | -1.42816
392 | -0.2213577 | -0.2801996 | 392 | -1.12783 | -1.427633
393 | -0.221149 | -0.2799354 | 393 | -1.126997 | -1.426578
394 | -0.220524 | -0.2791443 | 394 | -1.126787 | -1.426312
395 | -0.2201077 | -0.2786173 | 395 | -1.12658 | -1.426051
396 | -0.2198993 | -0.2783536 | 396 | -1.125953 | -1.425257
397 | -0.2196907 | -0.2780895 | 397 | -1.125747 | -1.424996
398 | -0.2190657 | -0.2772983 | 398 | -1.12533 | -1.424468
399 | -0.218441 | -0.2765076 | 399 | -1.12512 | -1.424203
400 | -0.2641707 | -0.3343932 | 400 | -1.192153 | -1.509055
401 | -0.3036507 | -0.3843679 | 401 | -1.248663 | -1.580586
402 | -0.3155257 | -0.3993996 | 402 | -1.2695 | -1.606962
403 | -0.324484 | -0.4107392 | 403 | -1.275123 | -1.61408
404 | -0.3326093 | -0.4210245 | 404 | -1.279917 | -1.620148
405 | -0.33886 | -0.4289367 | 405 | -1.283457 | -1.624629
406 | -0.3449 | -0.4365823 | 406 | -1.287623 | -1.629903
407 | -0.3499 | -0.4429114 | 407 | -1.291583 | -1.634916
408 | -0.35511 | -0.4495063 | 408 | -1.2945 | -1.638608
409 | -0.3594833 | -0.4550422 | 409 | -1.297623 | -1.642561
410 | -0.36365 | -0.4603165 | 410 | -1.300333 | -1.645992
411 | -0.3669867 | -0.4645401 | 411 | -1.30304 | -1.649418
412 | -0.3707333 | -0.4692827 | 412 | -1.305333 | -1.652321
413 | -0.37407 | -0.4735063 | 413 | -1.307623 | -1.655219
414 | -0.3765667 | -0.4766667 | 414 | -1.3095 | -1.657595
415 | -0.38136 | -0.4827342 | 415 | -1.311583 | -1.660232
416 | -0.3832367 | -0.4851097 | 416 | -1.313457 | -1.662603
417 | -0.3855267 | -0.4880084 | 417 | -1.315333 | -1.664979
418 | -0.38761 | -0.4906456 | 418 | -1.317207 | -1.66735
419 | -0.3896933 | -0.4932827 | 419 | -1.318667 | -1.669198
420 | -0.3919867 | -0.4961857 | 420 | -1.319917 | -1.670781
421 | -0.3942767 | -0.4990844 | 421 | -1.321373 | -1.672624
422 | -0.3961533 | -0.5014599 | 422 | -1.322833 | -1.674473
423 | -0.3982367 | -0.504097 | 423 | -1.323873 | -1.675789
424 | -0.40032 | -0.5067342 | 424 | -1.325123 | -1.677371
425 | -0.40157 | -0.5083165 | 425 | -1.327207 | -1.680008
426 | -0.4034433 | -0.5106878 | 426 | -1.328457 | -1.681591
427 | -0.4046933 | -0.51227 | 427 | -1.3295 | -1.682911
428 | -0.40636 | -0.5143797 | 428 | -1.330333 | -1.683966
429 | -0.4074033 | -0.5157004 | 429 | -1.331167 | -1.685021
430 | -0.40907 | -0.5178101 | 430 | -1.332417 | -1.686603
431 | -0.4107367 | -0.5199198 | 431 | -1.333457 | -1.68792
432 | -0.41157 | -0.5209747 | 432 | -1.3345 | -1.689241
433 | -0.4130267 | -0.5228186 | 433 | -1.335333 | -1.690295
434 | -0.4142767 | -0.5244008 | 434 | -1.336167 | -1.69135
435 | -0.41532 | -0.5257215 | 435 | -1.337207 | -1.692667
436 | -0.41636 | -0.527038 | 436 | -1.337833 | -1.69346
437 | -0.4171933 | -0.5280928 | 437 | -1.338667 | -1.694515
438 | -0.4182367 | -0.5294135 | 438 | -1.3395 | -1.69557
439 | -0.4194867 | -0.5309958 | 439 | -1.340123 | -1.696359
440 | -0.42032 | -0.5320506 | 440 | -1.34075 | -1.697152
441 | -0.4211533 | -0.5331055 | 441 | -1.341583 | -1.698207
442 | -0.4219867 | -0.5341603 | 442 | -1.342417 | -1.699262
443 | -0.4230267 | -0.5354768 | 443 | -1.342623 | -1.699523
444 | -0.42386 | -0.5365316 | 444 | -1.343457 | -1.700578
445 | -0.4242767 | -0.5370591 | 445 | -1.3445 | -1.701899
446 | -0.42511 | -0.5381139 | 446 | -1.344707 | -1.70216
447 | -0.4259433 | -0.5391688 | 447 | -1.34575 | -1.703481
448 | -0.4267767 | -0.5402236 | 448 | -1.346373 | -1.70427
449 | -0.4271933 | -0.5407511 | 449 | -1.347 | -1.705063
450 | -0.42782 | -0.5415443 | 450 | -1.347833 | -1.706118
451 | -0.4284433 | -0.5423333 | 451 | -1.348457 | -1.706907
452 | -0.42886 | -0.5428608 | 452 | -1.349083 | -1.7077
453 | -0.4294867 | -0.543654 | 453 | -1.3495 | -1.708228
454 | -0.4299033 | -0.5441814 | 454 | -1.35054 | -1.709544
455 | -0.4305267 | -0.5449705 | 455 | -1.351167 | -1.710338
456 | -0.4307367 | -0.5452363 | 456 | -1.35179 | -1.711127
457 | -0.43136 | -0.5460253 | 457 | -1.353043 | -1.712713
458 | -0.4317767 | -0.5465527 | 458 | -1.35429 | -1.714291
459 | -0.4321933 | -0.5470802 | 459 | -1.3545 | -1.714557
460 | -0.4324033 | -0.547346 | 460 | -1.355333 | -1.715612
461 | -0.4330267 | -0.548135 | 461 | -1.356373 | -1.716928
462 | -0.4334433 | -0.5486624 | 462 | -1.356583 | -1.717194
463 | -0.4336533 | -0.5489283 | 463 | -1.357623 | -1.718511
464 | -0.43407 | -0.5494557 | 464 | -1.35825 | -1.719304
465 | -0.4346933 | -0.5502447 | 465 | -1.358877 | -1.720097
466 | -0.4346933 | -0.5502447 | 466 | -1.359707 | -1.721148
467 | -0.43511 | -0.5507722 | 467 | -1.360333 | -1.721941
468 | -0.43532 | -0.551038 | 468 | -1.36096 | -1.722734
469 | -0.4359433 | -0.551827 | 469 | -1.361373 | -1.723257
470 | -0.4361533 | -0.5520928 | 470 | -1.361793 | -1.723789
471 | -0.4361533 | -0.5520928 | 471 | -1.362623 | -1.72484
472 | -0.43657 | -0.5526203 | 472 | -1.363043 | -1.725371
473 | -0.4371933 | -0.5534093 | 473 | -1.363457 | -1.725895
474 | -0.4371933 | -0.5534093 | 474 | -1.364083 | -1.726688
475 | -0.4374033 | -0.5536751 | 475 | -1.36471 | -1.727481
476 | -0.43782 | -0.5542025 | 476 | -1.365333 | -1.72827
477 | -0.43782 | -0.5542025 | 477 | -1.366167 | -1.729325
478 | -0.4384433 | -0.5549916 | 478 | -1.366583 | -1.729852
479 | -0.4382367 | -0.55473 | 479 | -1.367 | -1.73038
480 | -0.4386533 | -0.5552574 | 480 | -1.367417 | -1.730907
481 | -0.43907 | -0.5557848 | 481 | -1.368043 | -1.7317
482 | -0.43907 | -0.5557848 | 482 | -1.369083 | -1.733017
483 | -0.4392767 | -0.5560464 | 483 | -1.36971 | -1.73381
484 | -0.4394867 | -0.5563122 | 484 | -1.37096 | -1.735392
485 | -0.4394867 | -0.5563122 | 485 | -1.371583 | -1.736181
486 | -0.4396933 | -0.5565738 | 486 | -1.371793 | -1.736447
487 | -0.4399033 | -0.5568397 | 487 | -1.372417 | -1.737236
488 | -0.4396933 | -0.5565738 | 488 | -1.372833 | -1.737764
489 | -0.4399033 | -0.5568397 | 489 | -1.373043 | -1.73803
490 | -0.44011 | -0.5571013 | 490 | -1.373877 | -1.739084
491 | -0.44011 | -0.5571013 | 491 | -1.374293 | -1.739612
492 | -0.44011 | -0.5571013 | 492 | -1.374917 | -1.740401
493 | -0.44032 | -0.5573671 | 493 | -1.375127 | -1.740667
494 | -0.4405267 | -0.5576287 | 494 | -1.37575 | -1.741456
495 | -0.4407367 | -0.5578945 | 495 | -1.376377 | -1.742249
496 | -0.4409433 | -0.5581561 | 496 | -1.37721 | -1.743304
497 | -0.4411533 | -0.5584219 | 497 | -1.377833 | -1.744093
498 | -0.4411533 | -0.5584219 | 498 | -1.37825 | -1.74462
499 | -0.4411533 | -0.5584219 | 499 | -1.378877 | -1.745414
500 | -0.3867767 | -0.4895907 | 500 | -1.313873 | -1.663131
501 | -0.36115 | -0.4571519 | 501 | -1.256167 | -1.590084
502 | -0.3484433 | -0.4410675 | 502 | -1.242207 | -1.572414
503 | -0.33886 | -0.4289367 | 503 | -1.234913 | -1.563181
504 | -0.3313593 | -0.4194422 | 504 | -1.229913 | -1.556852
505 | -0.3246923 | -0.411003 | 505 | -1.22554 | -1.551316
506 | -0.319484 | -0.4044101 | 506 | -1.221373 | -1.546042
507 | -0.314484 | -0.398081 | 507 | -1.217623 | -1.541295
508 | -0.3099003 | -0.3922789 | 508 | -1.21429 | -1.537076
509 | -0.3059423 | -0.3872688 | 509 | -1.210957 | -1.532857
510 | -0.3024007 | -0.3827857 | 510 | -1.20783 | -1.528899
511 | -0.298859 | -0.3783025 | 511 | -1.204497 | -1.524679
512 | -0.2957337 | -0.3743464 | 512 | -1.20179 | -1.521253
513 | -0.2930257 | -0.3709186 | 513 | -1.19929 | -1.518089
514 | -0.2901087 | -0.3672262 | 514 | -1.19658 | -1.514658
515 | -0.287817 | -0.3643253 | 515 | -1.193873 | -1.511232
516 | -0.2851083 | -0.3608966 | 516 | -1.191163 | -1.507802
517 | -0.2826087 | -0.3577325 | 517 | -1.188457 | -1.504376
518 | -0.2807337 | -0.3553591 | 518 | -1.186163 | -1.501473
519 | -0.2788583 | -0.3529852 | 519 | -1.183457 | -1.498046
520 | -0.2771917 | -0.3508755 | 520 | -1.180957 | -1.494882
521 | -0.2749003 | -0.3479751 | 521 | -1.178663 | -1.491979
522 | -0.2732333 | -0.345865 | 522 | -1.175957 | -1.488553
523 | -0.27115 | -0.3432278 | 523 | -1.17408 | -1.486177
524 | -0.2696917 | -0.3413819 | 524 | -1.17158 | -1.483013
525 | -0.2682333 | -0.3395359 | 525 | -1.169497 | -1.480376
526 | -0.266983 | -0.3379532 | 526 | -1.167413 | -1.477738
527 | -0.2653167 | -0.3358439 | 527 | -1.165123 | -1.47484
528 | -0.2638583 | -0.3339979 | 528 | -1.163247 | -1.472464
529 | -0.2628167 | -0.3326793 | 529 | -1.161163 | -1.469827
530 | -0.2613583 | -0.3308333 | 530 | -1.15908 | -1.46719
531 | -0.2598997 | -0.3289869 | 531 | -1.157413 | -1.46508
532 | -0.2584413 | -0.3271409 | 532 | -1.15533 | -1.462443
533 | -0.2574 | -0.3258228 | 533 | -1.153457 | -1.460072
534 | -0.256358 | -0.3245038 | 534 | -1.151373 | -1.457435
535 | -0.2555247 | -0.3234489 | 535 | -1.149913 | -1.455586
536 | -0.2542747 | -0.3218667 | 536 | -1.148247 | -1.453477
537 | -0.253233 | -0.3205481 | 537 | -1.146163 | -1.45084
538 | -0.251983 | -0.3189658 | 538 | -1.144497 | -1.44873
539 | -0.2509417 | -0.3176477 | 539 | -1.143037 | -1.446882
540 | -0.2501083 | -0.3165928 | 540 | -1.141163 | -1.444511
541 | -0.2494833 | -0.3158017 | 541 | -1.13929 | -1.442139
542 | -0.248025 | -0.3139557 | 542 | -1.137623 | -1.44003
543 | -0.2471913 | -0.3129004 | 543 | -1.136373 | -1.438447
544 | -0.246566 | -0.3121089 | 544 | -1.13512 | -1.436861
545 | -0.245733 | -0.3110544 | 545 | -1.133663 | -1.435017
546 | -0.2451077 | -0.3102629 | 546 | -1.132203 | -1.433169
547 | -0.2440663 | -0.3089447 | 547 | -1.130747 | -1.431325
548 | -0.243233 | -0.3078899 | 548 | -1.129497 | -1.429743
549 | -0.242608 | -0.3070987 | 549 | -1.128037 | -1.427895
550 | -0.2417747 | -0.3060439 | 550 | -1.126787 | -1.426312
551 | -0.241566 | -0.3057797 | 551 | -1.125537 | -1.42473
552 | -0.2405247 | -0.3044616 | 552 | -1.124497 | -1.423414
553 | -0.2398997 | -0.3036705 | 553 | -1.123247 | -1.421831
554 | -0.2390663 | -0.3026156 | 554 | -1.121997 | -1.420249
555 | -0.2386493 | -0.3020878 | 555 | -1.120953 | -1.418928
556 | -0.2378163 | -0.3010333 | 556 | -1.119913 | -1.417612
557 | -0.2373993 | -0.3005055 | 557 | -1.11887 | -1.416291
558 | -0.236983 | -0.2999785 | 558 | -1.118247 | -1.415502
559 | -0.2361497 | -0.2989236 | 559 | -1.117413 | -1.414447
560 | -0.2357327 | -0.2983958 | 560 | -1.116163 | -1.412865
561 | -0.2348997 | -0.2973414 | 561 | -1.114913 | -1.411283
562 | -0.2342743 | -0.2965498 | 562 | -1.11408 | -1.410228
563 | -0.2338577 | -0.2960224 | 563 | -1.11283 | -1.408646
564 | -0.2334413 | -0.2954954 | 564 | -1.111787 | -1.407325
565 | -0.2323993 | -0.2941764 | 565 | -1.111163 | -1.406536
566 | -0.232191 | -0.2939127 | 566 | -1.11033 | -1.405481
567 | -0.231566 | -0.2931215 | 567 | -1.109287 | -1.40416
568 | -0.2311497 | -0.2925945 | 568 | -1.108663 | -1.403371
569 | -0.2305247 | -0.2918034 | 569 | -1.108037 | -1.402578
570 | -0.2301077 | -0.2912755 | 570 | -1.106997 | -1.401262
571 | -0.2298993 | -0.2910118 | 571 | -1.106163 | -1.400207
572 | -0.2292743 | -0.2902207 | 572 | -1.105537 | -1.399414
573 | -0.2288577 | -0.2896932 | 573 | -1.104913 | -1.398624
574 | -0.228441 | -0.2891658 | 574 | -1.10408 | -1.39757
575 | -0.2280243 | -0.2886384 | 575 | -1.10387 | -1.397304
576 | -0.2273993 | -0.2878473 | 576 | -1.103247 | -1.396515
577 | -0.2269827 | -0.2873198 | 577 | -1.103037 | -1.396249
578 | -0.226566 | -0.2867924 | 578 | -1.102413 | -1.39546
579 | -0.226149 | -0.2862646 | 579 | -1.10158 | -1.394405
580 | -0.225941 | -0.2860013 | 580 | -1.100953 | -1.393612
581 | -0.2257327 | -0.2857376 | 581 | -1.10012 | -1.392557
582 | -0.225316 | -0.2852101 | 582 | -1.099703 | -1.39203
583 | -0.2251077 | -0.2849464 | 583 | -1.09887 | -1.390975
584 | -0.2244827 | -0.2841553 | 584 | -1.098453 | -1.390447
585 | -0.2242743 | -0.2838916 | 585 | -1.098037 | -1.38992
586 | -0.2236493 | -0.2831004 | 586 | -1.09762 | -1.389392
587 | -0.2232327 | -0.282573 | 587 | -1.097203 | -1.388865
588 | -0.2232327 | -0.282573 | 588 | -1.096787 | -1.388338
589 | -0.222816 | -0.2820456 | 589 | -1.096163 | -1.387549
590 | -0.2223993 | -0.2815181 | 590 | -1.095747 | -1.387021
591 | -0.2219827 | -0.2809907 | 591 | -1.09512 | -1.386228
592 | -0.2217743 | -0.280727 | 592 | -1.094497 | -1.385439
593 | -0.221566 | -0.2804633 | 593 | -1.09408 | -1.384911
594 | -0.221149 | -0.2799354 | 594 | -1.093453 | -1.384118
595 | -0.2207327 | -0.2794084 | 595 | -1.093037 | -1.383591
596 | -0.2201077 | -0.2786173 | 596 | -1.09283 | -1.383329
597 | -0.2198993 | -0.2783536 | 597 | -1.09262 | -1.383063
598 | -0.2201077 | -0.2786173 | 598 | -1.09262 | -1.383063
599 | -0.2192743 | -0.2775624 | 599 | -1.092203 | -1.382536
600 | -0.2236493 | -0.2831004 | 600 | -1.16007 | -1.468443
601 | -0.3030257 | -0.3835768 | 601 | -1.22429 | -1.549734
602 | -0.3140673 | -0.3975536 | 602 | -1.231163 | -1.558435
603 | -0.3228177 | -0.40863 | 603 | -1.23429 | -1.562392
604 | -0.330526 | -0.4183873 | 604 | -1.237413 | -1.566346
605 | -0.3367767 | -0.4262996 | 605 | -1.24054 | -1.570304
606 | -0.3424 | -0.4334177 | 606 | -1.24325 | -1.573734
607 | -0.3474 | -0.4397468 | 607 | -1.246167 | -1.577426
608 | -0.3521933 | -0.4458143 | 608 | -1.248663 | -1.580586
609 | -0.3565667 | -0.4513502 | 609 | -1.25179 | -1.584544
610 | -0.3603167 | -0.456097 | 610 | -1.2545 | -1.587975
611 | -0.3640667 | -0.4608439 | 611 | -1.257 | -1.591139
612 | -0.3674 | -0.4650633 | 612 | -1.259083 | -1.593776
613 | -0.3707333 | -0.4692827 | 613 | -1.261373 | -1.596675
614 | -0.3734433 | -0.4727131 | 614 | -1.263667 | -1.599578
615 | -0.3765667 | -0.4766667 | 615 | -1.26554 | -1.601949
616 | -0.37886 | -0.4795696 | 616 | -1.267 | -1.603797
617 | -0.3811533 | -0.4824726 | 617 | -1.268873 | -1.606169
618 | -0.3832367 | -0.4851097 | 618 | -1.270333 | -1.608017
619 | -0.3857367 | -0.4882743 | 619 | -1.27179 | -1.609861
620 | -0.38761 | -0.4906456 | 620 | -1.273457 | -1.61197
621 | -0.3894867 | -0.4930211 | 621 | -1.27429 | -1.613025
622 | -0.39136 | -0.4953924 | 622 | -1.275333 | -1.614346
623 | -0.3934433 | -0.4980295 | 623 | -1.276373 | -1.615662
624 | -0.3955267 | -0.5006667 | 624 | -1.277623 | -1.617245
625 | -0.3967767 | -0.5022489 | 625 | -1.278873 | -1.618827
626 | -0.3982367 | -0.504097 | 626 | -1.279707 | -1.619882
627 | -0.40011 | -0.5064684 | 627 | -1.28075 | -1.621203
628 | -0.4011533 | -0.507789 | 628 | -1.281373 | -1.621992
629 | -0.40282 | -0.5098987 | 629 | -1.282417 | -1.623312
630 | -0.40407 | -0.511481 | 630 | -1.283457 | -1.624629
631 | -0.4055267 | -0.5133249 | 631 | -1.284083 | -1.625422
632 | -0.40657 | -0.5146456 | 632 | -1.284917 | -1.626477
633 | -0.40761 | -0.515962 | 633 | -1.28575 | -1.627532
634 | -0.40907 | -0.5178101 | 634 | -1.28679 | -1.628848
635 | -0.4099033 | -0.518865 | 635 | -1.28804 | -1.63043
636 | -0.4109433 | -0.5201814 | 636 | -1.288667 | -1.631224
637 | -0.4121933 | -0.5217637 | 637 | -1.289707 | -1.63254
638 | -0.4132367 | -0.5230844 | 638 | -1.29054 | -1.633595
639 | -0.41386 | -0.5238734 | 639 | -1.291583 | -1.634916
640 | -0.4146933 | -0.5249283 | 640 | -1.292417 | -1.63597
641 | -0.4155267 | -0.5259831 | 641 | -1.292833 | -1.636498
642 | -0.4180267 | -0.5291477 | 642 | -1.293667 | -1.637553
643 | -0.4180267 | -0.5291477 | 643 | -1.2945 | -1.638608
644 | -0.4184433 | -0.5296751 | 644 | -1.295123 | -1.639397
645 | -0.4194867 | -0.5309958 | 645 | -1.296167 | -1.640717
646 | -0.42011 | -0.5317848 | 646 | -1.29679 | -1.641506
647 | -0.42032 | -0.5320506 | 647 | -1.297833 | -1.642827
648 | -0.4211533 | -0.5331055 | 648 | -1.298667 | -1.643882
649 | -0.4219867 | -0.5341603 | 649 | -1.2995 | -1.644937
650 | -0.42261 | -0.5349494 | 650 | -1.30054 | -1.646253
651 | -0.4232367 | -0.5357426 | 651 | -1.301373 | -1.647308
652 | -0.4236533 | -0.53627 | 652 | -1.302417 | -1.648629
653 | -0.4244867 | -0.5373249 | 653 | -1.30325 | -1.649684
654 | -0.4249033 | -0.5378523 | 654 | -1.30429 | -1.651
655 | -0.42532 | -0.5383797 | 655 | -1.304917 | -1.651793
656 | -0.4257367 | -0.5389072 | 656 | -1.306167 | -1.653376
657 | -0.42636 | -0.5396962 | 657 | -1.307207 | -1.654692
658 | -0.4267767 | -0.5402236 | 658 | -1.30804 | -1.655747
659 | -0.4269867 | -0.5404895 | 659 | -1.308873 | -1.656802
660 | -0.42761 | -0.5412785 | 660 | -1.30929 | -1.657329
661 | -0.4280267 | -0.5418059 | 661 | -1.310333 | -1.65865
662 | -0.4282367 | -0.5420717 | 662 | -1.311373 | -1.659966
663 | -0.42886 | -0.5428608 | 663 | -1.312833 | -1.661814
664 | -0.4292767 | -0.5433882 | 664 | -1.313873 | -1.663131
665 | -0.4292767 | -0.5433882 | 665 | -1.315123 | -1.664713
666 | -0.4299033 | -0.5441814 | 666 | -1.316373 | -1.666295
667 | -0.4299033 | -0.5441814 | 667 | -1.316583 | -1.666561
668 | -0.4305267 | -0.5449705 | 668 | -1.317417 | -1.667616
669 | -0.4305267 | -0.5449705 | 669 | -1.318457 | -1.668932
670 | -0.4311533 | -0.5457637 | 670 | -1.318873 | -1.66946
671 | -0.4311533 | -0.5457637 | 671 | -1.319917 | -1.670781
672 | -0.4319867 | -0.5468186 | 672 | -1.32054 | -1.67157
673 | -0.4321933 | -0.5470802 | 673 | -1.321373 | -1.672624
674 | -0.4324033 | -0.547346 | 674 | -1.322 | -1.673418
675 | -0.4321933 | -0.5470802 | 675 | -1.322623 | -1.674207
676 | -0.43282 | -0.5478734 | 676 | -1.323667 | -1.675527
677 | -0.4334433 | -0.5486624 | 677 | -1.3245 | -1.676582
678 | -0.4336533 | -0.5489283 | 678 | -1.325123 | -1.677371
679 | -0.43386 | -0.5491899 | 679 | -1.325957 | -1.678426
680 | -0.43407 | -0.5494557 | 680 | -1.327 | -1.679747
681 | -0.43407 | -0.5494557 | 681 | -1.32804 | -1.681063
682 | -0.4342767 | -0.5497173 | 682 | -1.328667 | -1.681857
683 | -0.4346933 | -0.5502447 | 683 | -1.3295 | -1.682911
684 | -0.43511 | -0.5507722 | 684 | -1.330333 | -1.683966
685 | -0.4349033 | -0.5505105 | 685 | -1.331167 | -1.685021
686 | -0.43532 | -0.551038 | 686 | -1.33179 | -1.68581
687 | -0.4355267 | -0.5512996 | 687 | -1.33304 | -1.687392
688 | -0.4355267 | -0.5512996 | 688 | -1.33429 | -1.688975
689 | -0.4357367 | -0.5515654 | 689 | -1.334707 | -1.689502
690 | -0.4361533 | -0.5520928 | 690 | -1.335123 | -1.69003
691 | -0.4361533 | -0.5520928 | 691 | -1.336167 | -1.69135
692 | -0.43657 | -0.5526203 | 692 | -1.336583 | -1.691878
693 | -0.43657 | -0.5526203 | 693 | -1.337207 | -1.692667
694 | -0.4367767 | -0.5528819 | 694 | -1.337833 | -1.69346
695 | -0.4369867 | -0.5531477 | 695 | -1.338457 | -1.694249
696 | -0.4369867 | -0.5531477 | 696 | -1.338873 | -1.694776
697 | -0.4371933 | -0.5534093 | 697 | -1.340123 | -1.696359
698 | -0.4374033 | -0.5536751 | 698 | -1.34075 | -1.697152
699 | -0.4374033 | -0.5536751 | 699 | -1.286893 | -1.628979
700 | -0.39787 | -0.5036329 | 700 | -1.24825 | -1.580063
701 | -0.36615 | -0.463481 | 701 | -1.218457 | -1.54235
702 | -0.3505267 | -0.4437046 | 702 | -1.20908 | -1.530481
703 | -0.3396933 | -0.4299916 | 703 | -1.203457 | -1.523363
704 | -0.3324007 | -0.4207603 | 704 | -1.19929 | -1.518089
705 | -0.325526 | -0.4120582 | 705 | -1.19554 | -1.513342
706 | -0.3196923 | -0.4046738 | 706 | -1.191997 | -1.508857
707 | -0.314901 | -0.3986089 | 707 | -1.188873 | -1.504903
708 | -0.3103173 | -0.3928068 | 708 | -1.185747 | -1.500945
709 | -0.3061507 | -0.3875325 | 709 | -1.18304 | -1.497519
710 | -0.3026087 | -0.3830489 | 710 | -1.179707 | -1.4933
711 | -0.2992753 | -0.3788295 | 711 | -1.17679 | -1.489608
712 | -0.2961503 | -0.3748738 | 712 | -1.174497 | -1.486705
713 | -0.2932337 | -0.3711819 | 713 | -1.17179 | -1.483278
714 | -0.2905253 | -0.3677536 | 714 | -1.168873 | -1.479586
715 | -0.287817 | -0.3643253 | 715 | -1.166163 | -1.476156
716 | -0.285317 | -0.3611608 | 716 | -1.163663 | -1.472992
717 | -0.2832337 | -0.3585236 | 717 | -1.161163 | -1.469827
718 | -0.2811503 | -0.3558865 | 718 | -1.158873 | -1.466928
719 | -0.2792753 | -0.3535131 | 719 | -1.156163 | -1.463498
720 | -0.2771917 | -0.3508755 | 720 | -1.153663 | -1.460333
721 | -0.2751083 | -0.3482384 | 721 | -1.15179 | -1.457962
722 | -0.273442 | -0.3461291 | 722 | -1.14929 | -1.454797
723 | -0.271775 | -0.344019 | 723 | -1.146997 | -1.451895
724 | -0.2701083 | -0.3419093 | 724 | -1.144913 | -1.449257
725 | -0.2682333 | -0.3395359 | 725 | -1.143037 | -1.446882
726 | -0.2671917 | -0.3382173 | 726 | -1.140747 | -1.443983
727 | -0.2659417 | -0.336635 | 727 | -1.138457 | -1.441084
728 | -0.264275 | -0.3345253 | 728 | -1.136787 | -1.43897
729 | -0.2632333 | -0.3332068 | 729 | -1.134497 | -1.436072
730 | -0.2615667 | -0.331097 | 730 | -1.13262 | -1.433696
731 | -0.2603167 | -0.3295148 | 731 | -1.130747 | -1.431325
732 | -0.2588583 | -0.3276688 | 732 | -1.12887 | -1.428949
733 | -0.257608 | -0.3260861 | 733 | -1.126787 | -1.426312
734 | -0.256983 | -0.3252949 | 734 | -1.124913 | -1.423941
735 | -0.2555247 | -0.3234489 | 735 | -1.123037 | -1.421565
736 | -0.2546913 | -0.3223941 | 736 | -1.12158 | -1.419722
737 | -0.2538583 | -0.3213397 | 737 | -1.119703 | -1.417346
738 | -0.252608 | -0.319757 | 738 | -1.11783 | -1.414975
739 | -0.251983 | -0.3189658 | 739 | -1.11637 | -1.413127
740 | -0.250733 | -0.3173835 | 740 | -1.114497 | -1.410755
741 | -0.2498997 | -0.3163287 | 741 | -1.113037 | -1.408907
742 | -0.248858 | -0.3150101 | 742 | -1.11137 | -1.406797
743 | -0.248233 | -0.314219 | 743 | -1.110537 | -1.405743
744 | -0.2473997 | -0.3131641 | 744 | -1.10887 | -1.403633
745 | -0.246358 | -0.3118456 | 745 | -1.107413 | -1.401789
746 | -0.245733 | -0.3110544 | 746 | -1.105953 | -1.399941
747 | -0.2451077 | -0.3102629 | 747 | -1.104703 | -1.398359
748 | -0.2442747 | -0.3092084 | 748 | -1.103663 | -1.397042
749 | -0.2434413 | -0.3081536 | 749 | -1.101997 | -1.394932
750 | -0.2428163 | -0.3073624 | 750 | -1.100953 | -1.393612
751 | -0.241983 | -0.3063076 | 751 | -1.099703 | -1.39203
752 | -0.2411497 | -0.3052527 | 752 | -1.098663 | -1.390713
753 | -0.2405247 | -0.3044616 | 753 | -1.097413 | -1.389131
754 | -0.2403163 | -0.3041979 | 754 | -1.096787 | -1.388338
755 | -0.2394827 | -0.3031426 | 755 | -1.095537 | -1.386755
756 | -0.2386493 | -0.3020878 | 756 | -1.094703 | -1.3857
757 | -0.238233 | -0.3015608 | 757 | -1.09387 | -1.384646
758 | -0.2378163 | -0.3010333 | 758 | -1.09283 | -1.383329
759 | -0.236983 | -0.2999785 | 759 | -1.09137 | -1.381481
760 | -0.236566 | -0.2994506 | 760 | -1.090747 | -1.380692
761 | -0.235941 | -0.2986595 | 761 | -1.09033 | -1.380165
762 | -0.23641 | -0.2992532 | 762 | -1.089287 | -1.378844
763 | -0.236983 | -0.2999785 | 763 | -1.088663 | -1.378055
764 | -0.2361497 | -0.2989236 | 764 | -1.08762 | -1.376734
765 | -0.2355247 | -0.2981325 | 765 | -1.086787 | -1.375679
766 | -0.2346913 | -0.2970776 | 766 | -1.085953 | -1.374624
767 | -0.2338577 | -0.2960224 | 767 | -1.08533 | -1.373835
768 | -0.2336493 | -0.2957586 | 768 | -1.084287 | -1.372515
769 | -0.233233 | -0.2952316 | 769 | -1.083453 | -1.37146
770 | -0.2323993 | -0.2941764 | 770 | -1.083037 | -1.370932
771 | -0.231983 | -0.2936494 | 771 | -1.082413 | -1.370143
772 | -0.2313577 | -0.2928578 | 772 | -1.081787 | -1.36935
773 | -0.2307327 | -0.2920667 | 773 | -1.080953 | -1.368295
774 | -0.2305247 | -0.2918034 | 774 | -1.080747 | -1.368034
775 | -0.2301077 | -0.2912755 | 775 | -1.079703 | -1.366713
776 | -0.2296913 | -0.2907485 | 776 | -1.079287 | -1.366186
777 | -0.2292743 | -0.2902207 | 777 | -1.07887 | -1.365658
778 | -0.2290663 | -0.2899574 | 778 | -1.078037 | -1.364603
779 | -0.2286493 | -0.2894295 | 779 | -1.077203 | -1.363549
780 | -0.2282327 | -0.2889021 | 780 | -1.07658 | -1.362759
781 | -0.227816 | -0.2883747 | 781 | -1.076163 | -1.362232
782 | -0.227608 | -0.2881114 | 782 | -1.075537 | -1.361439
783 | -0.227191 | -0.2875835 | 783 | -1.07512 | -1.360911
784 | -0.2267743 | -0.2870561 | 784 | -1.074287 | -1.359857
785 | -0.2263577 | -0.2865287 | 785 | -1.07408 | -1.359595
786 | -0.226149 | -0.2862646 | 786 | -1.073247 | -1.35854
787 | -0.225941 | -0.2860013 | 787 | -1.073037 | -1.358274
788 | -0.2255247 | -0.2854743 | 788 | -1.072413 | -1.357485
789 | -0.225316 | -0.2852101 | 789 | -1.072203 | -1.357219
790 | -0.2248993 | -0.2846827 | 790 | -1.07137 | -1.356165
791 | -0.2244827 | -0.2841553 | 791 | -1.070953 | -1.355637
792 | -0.2242743 | -0.2838916 | 792 | -1.070537 | -1.35511
793 | -0.2238577 | -0.2833641 | 793 | -1.07012 | -1.354582
794 | -0.223441 | -0.2828367 | 794 | -1.069913 | -1.354321
795 | -0.2230243 | -0.2823093 | 795 | -1.069287 | -1.353527
796 | -0.222816 | -0.2820456 | 796 | -1.069287 | -1.353527
797 | -0.222816 | -0.2820456 | 797 | -1.06887 | -1.353
798 | -0.2223993 | -0.2815181 | 798 | -1.068247 | -1.352211
799 | -0.222191 | -0.2812544 | 799 | -1.06783 | -1.351684
800 | -0.2653167 | -0.3358439 | 800 | -1.13387 | -1.435278
801 | -0.3021923 | -0.3825219 | 801 | -1.197623 | -1.515979
802 | -0.314484 | -0.398081 | 802 | -1.20179 | -1.521253
803 | -0.323234 | -0.409157 | 803 | -1.20408 | -1.524152
804 | -0.3309423 | -0.4189143 | 804 | -1.20679 | -1.527582
805 | -0.33761 | -0.4273544 | 805 | -1.209497 | -1.531008
806 | -0.3434433 | -0.4347384 | 806 | -1.211997 | -1.534173
807 | -0.3484433 | -0.4410675 | 807 | -1.214707 | -1.537603
808 | -0.3530267 | -0.4468692 | 808 | -1.217413 | -1.54103
809 | -0.3574 | -0.4524051 | 809 | -1.219707 | -1.543932
810 | -0.36115 | -0.4571519 | 810 | -1.22179 | -1.54657
811 | -0.3657333 | -0.4629536 | 811 | -1.224707 | -1.550262
812 | -0.36886 | -0.4669114 | 812 | -1.226373 | -1.552371
813 | -0.3724 | -0.4713924 | 813 | -1.228663 | -1.55527
814 | -0.3753167 | -0.4750844 | 814 | -1.23054 | -1.557646
815 | -0.37782 | -0.4782532 | 815 | -1.232413 | -1.560017
816 | -0.3805267 | -0.4816793 | 816 | -1.23408 | -1.562127
817 | -0.3830267 | -0.4848439 | 817 | -1.235957 | -1.564502
818 | -0.38532 | -0.4877468 | 818 | -1.237413 | -1.566346
819 | -0.3871933 | -0.4901181 | 819 | -1.238873 | -1.568194
820 | -0.38886 | -0.4922278 | 820 | -1.240123 | -1.569776
821 | -0.3907367 | -0.4946034 | 821 | -1.241167 | -1.571097
822 | -0.3930267 | -0.4975021 | 822 | -1.241997 | -1.572148
823 | -0.3946933 | -0.4996118 | 823 | -1.24325 | -1.573734
824 | -0.3969867 | -0.5025148 | 824 | -1.24429 | -1.575051
825 | -0.3986533 | -0.5046245 | 825 | -1.244913 | -1.57584
826 | -0.4005267 | -0.5069958 | 826 | -1.246167 | -1.577426
827 | -0.4019867 | -0.5088439 | 827 | -1.246997 | -1.578477
828 | -0.4034433 | -0.5106878 | 828 | -1.24825 | -1.580063
829 | -0.4044867 | -0.5120084 | 829 | -1.24929 | -1.58138
830 | -0.40636 | -0.5143797 | 830 | -1.250957 | -1.583489
831 | -0.4071933 | -0.5154346 | 831 | -1.252207 | -1.585072
832 | -0.4086533 | -0.5172827 | 832 | -1.25283 | -1.585861
833 | -0.4096933 | -0.5185992 | 833 | -1.253457 | -1.586654
834 | -0.4109433 | -0.5201814 | 834 | -1.2545 | -1.587975
835 | -0.4124033 | -0.5220295 | 835 | -1.255123 | -1.588764
836 | -0.4136533 | -0.5236118 | 836 | -1.255957 | -1.589819
837 | -0.4144867 | -0.5246667 | 837 | -1.25679 | -1.590873
838 | -0.4155267 | -0.5259831 | 838 | -1.25783 | -1.59219
839 | -0.4161533 | -0.5267764 | 839 | -1.258667 | -1.593249
840 | -0.4174033 | -0.5283586 | 840 | -1.2595 | -1.594304
841 | -0.4180267 | -0.5291477 | 841 | -1.26075 | -1.595886
842 | -0.41886 | -0.5302025 | 842 | -1.26179 | -1.597203
843 | -0.4199033 | -0.5315232 | 843 | -1.262207 | -1.59773
844 | -0.4209433 | -0.5328397 | 844 | -1.263457 | -1.599312
845 | -0.42157 | -0.5336329 | 845 | -1.264083 | -1.600105
846 | -0.4224033 | -0.5346878 | 846 | -1.264917 | -1.60116
847 | -0.4230267 | -0.5354768 | 847 | -1.265957 | -1.602477
848 | -0.4236533 | -0.53627 | 848 | -1.266583 | -1.60327
849 | -0.4242767 | -0.5370591 | 849 | -1.267833 | -1.604852
850 | -0.42532 | -0.5383797 | 850 | -1.26825 | -1.60538
851 | -0.4255267 | -0.5386414 | 851 | -1.26929 | -1.606696
852 | -0.4261533 | -0.5394346 | 852 | -1.270333 | -1.608017
853 | -0.4267767 | -0.5402236 | 853 | -1.271167 | -1.609072
854 | -0.4274033 | -0.5410169 | 854 | -1.272207 | -1.610388
855 | -0.4280267 | -0.5418059 | 855 | -1.273667 | -1.612236
856 | -0.4286533 | -0.5425992 | 856 | -1.2745 | -1.613291
857 | -0.42886 | -0.5428608 | 857 | -1.274917 | -1.613819
858 | -0.4292767 | -0.5433882 | 858 | -1.276167 | -1.615401
859 | -0.4296933 | -0.5439156 | 859 | -1.277417 | -1.616983
860 | -0.43011 | -0.544443 | 860 | -1.278667 | -1.618565
861 | -0.4307367 | -0.5452363 | 861 | -1.27929 | -1.619354
862 | -0.43136 | -0.5460253 | 862 | -1.280333 | -1.620675
863 | -0.4317767 | -0.5465527 | 863 | -1.281583 | -1.622257
864 | -0.4319867 | -0.5468186 | 864 | -1.282417 | -1.623312
865 | -0.4324033 | -0.547346 | 865 | -1.283457 | -1.624629
866 | -0.43261 | -0.5476076 | 866 | -1.28429 | -1.625684
867 | -0.4333933 | -0.5485992 | 867 | -1.28554 | -1.627266
868 | -0.43407 | -0.5494557 | 868 | -1.286583 | -1.628586
869 | -0.4344867 | -0.5499831 | 869 | -1.28804 | -1.63043
870 | -0.4349033 | -0.5505105 | 870 | -1.289083 | -1.631751
871 | -0.4349033 | -0.5505105 | 871 | -1.293457 | -1.637287
872 | -0.4357367 | -0.5515654 | 872 | -1.294083 | -1.63808
873 | -0.4359433 | -0.551827 | 873 | -1.295333 | -1.639662
874 | -0.4359433 | -0.551827 | 874 | -1.295957 | -1.640451
875 | -0.43657 | -0.5526203 | 875 | -1.297207 | -1.642034
876 | -0.4367767 | -0.5528819 | 876 | -1.29804 | -1.643089
877 | -0.4367767 | -0.5528819 | 877 | -1.298667 | -1.643882
878 | -0.4371933 | -0.5534093 | 878 | -1.300123 | -1.645726
879 | -0.43761 | -0.5539367 | 879 | -1.300957 | -1.646781
880 | -0.43782 | -0.5542025 | 880 | -1.30179 | -1.647835
881 | -0.4380267 | -0.5544641 | 881 | -1.302833 | -1.649156
882 | -0.4384433 | -0.5549916 | 882 | -1.303873 | -1.650473
883 | -0.43907 | -0.5557848 | 883 | -1.305123 | -1.652055
884 | -0.43907 | -0.5557848 | 884 | -1.305957 | -1.65311
885 | -0.4394867 | -0.5563122 | 885 | -1.307 | -1.65443
886 | -0.4394867 | -0.5563122 | 886 | -1.307833 | -1.655485
887 | -0.4396933 | -0.5565738 | 887 | -1.308667 | -1.65654
888 | -0.44011 | -0.5571013 | 888 | -1.3095 | -1.657595
889 | -0.44032 | -0.5573671 | 889 | -1.31054 | -1.658911
890 | -0.4405267 | -0.5576287 | 890 | -1.311373 | -1.659966
891 | -0.4405267 | -0.5576287 | 891 | -1.312207 | -1.661021
892 | -0.4407367 | -0.5578945 | 892 | -1.31325 | -1.662342
893 | -0.4409433 | -0.5581561 | 893 | -1.31429 | -1.663658
894 | -0.4409433 | -0.5581561 | 894 | -1.314917 | -1.664451
895 | -0.4409433 | -0.5581561 | 895 | -1.315957 | -1.665768
896 | -0.44157 | -0.5589494 | 896 | -1.31679 | -1.666823
897 | -0.4417767 | -0.559211 | 897 | -1.317623 | -1.667878
898 | -0.4419867 | -0.5594768 | 898 | -1.31825 | -1.668671
899 | -0.4424033 | -0.5600042 | 899 | -1.31929 | -1.669987
900 | -0.4014633 | -0.5081814 | 900 | -1.259237 | -1.59397
901 | -0.3682333 | -0.4661181 | 901 | -1.205123 | -1.525473
902 | -0.3532333 | -0.4471308 | 902 | -1.19429 | -1.511759
903 | -0.3432333 | -0.4344726 | 903 | -1.188873 | -1.504903
904 | -0.3353167 | -0.4244515 | 904 | -1.184913 | -1.49989
905 | -0.328651 | -0.4160139 | 905 | -1.181373 | -1.495409
906 | -0.3230257 | -0.4088932 | 906 | -1.17804 | -1.49119
907 | -0.3184427 | -0.403092 | 907 | -1.17554 | -1.488025
908 | -0.3136507 | -0.3970262 | 908 | -1.172623 | -1.484333
909 | -0.3096923 | -0.3920156 | 909 | -1.169913 | -1.480903
910 | -0.3059423 | -0.3872688 | 910 | -1.167207 | -1.477477
911 | -0.3026087 | -0.3830489 | 911 | -1.164707 | -1.474312
912 | -0.299484 | -0.3790937 | 912 | -1.161997 | -1.470882
913 | -0.2967753 | -0.375665 | 913 | -1.159497 | -1.467717
914 | -0.294067 | -0.3722367 | 914 | -1.157207 | -1.464819
915 | -0.2913587 | -0.3688084 | 915 | -1.154497 | -1.461388
916 | -0.289067 | -0.3659076 | 916 | -1.151997 | -1.458224
917 | -0.2865667 | -0.3627426 | 917 | -1.149707 | -1.455325
918 | -0.2842753 | -0.3598422 | 918 | -1.147207 | -1.45216
919 | -0.2826087 | -0.3577325 | 919 | -1.14533 | -1.449785
920 | -0.2807337 | -0.3553591 | 920 | -1.143037 | -1.446882
921 | -0.27865 | -0.3527215 | 921 | -1.140953 | -1.444245
922 | -0.2769837 | -0.3506122 | 922 | -1.138247 | -1.440819
923 | -0.2755253 | -0.3487662 | 923 | -1.135747 | -1.437654
924 | -0.2738583 | -0.3466561 | 924 | -1.13408 | -1.435544
925 | -0.2721917 | -0.3445464 | 925 | -1.131787 | -1.432641
926 | -0.2705253 | -0.3424371 | 926 | -1.129703 | -1.430004
927 | -0.2688583 | -0.340327 | 927 | -1.12762 | -1.427367
928 | -0.2678167 | -0.3390084 | 928 | -1.12533 | -1.424468
929 | -0.266775 | -0.3376899 | 929 | -1.123247 | -1.421831
930 | -0.2651083 | -0.3355802 | 930 | -1.12137 | -1.419456
931 | -0.264275 | -0.3345253 | 931 | -1.119497 | -1.417084
932 | -0.2628167 | -0.3326793 | 932 | -1.117413 | -1.414447
933 | -0.261775 | -0.3313608 | 933 | -1.115953 | -1.412599
934 | -0.2603167 | -0.3295148 | 934 | -1.11387 | -1.409962
935 | -0.259275 | -0.3281962 | 935 | -1.111787 | -1.407325
936 | -0.2584413 | -0.3271409 | 936 | -1.11012 | -1.405215
937 | -0.2571917 | -0.3255591 | 937 | -1.108453 | -1.403105
938 | -0.256358 | -0.3245038 | 938 | -1.10658 | -1.400734
939 | -0.2551083 | -0.3229219 | 939 | -1.104703 | -1.398359
940 | -0.2544833 | -0.3221308 | 940 | -1.103037 | -1.396249
941 | -0.253025 | -0.3202848 | 941 | -1.101787 | -1.394667
942 | -0.252608 | -0.319757 | 942 | -1.10033 | -1.392823
943 | -0.251358 | -0.3181747 | 943 | -1.09908 | -1.391241
944 | -0.2501083 | -0.3165928 | 944 | -1.09783 | -1.389658
945 | -0.2498997 | -0.3163287 | 945 | -1.09637 | -1.38781
946 | -0.2490663 | -0.3152738 | 946 | -1.094703 | -1.3857
947 | -0.248233 | -0.314219 | 947 | -1.093247 | -1.383857
948 | -0.2478163 | -0.3136916 | 948 | -1.091997 | -1.382274
949 | -0.2473997 | -0.3131641 | 949 | -1.090953 | -1.380954
950 | -0.246358 | -0.3118456 | 950 | -1.089497 | -1.37911
951 | -0.2451077 | -0.3102629 | 951 | -1.088453 | -1.377789
952 | -0.244483 | -0.3094722 | 952 | -1.087203 | -1.376207
953 | -0.2434413 | -0.3081536 | 953 | -1.085953 | -1.374624
954 | -0.2430243 | -0.3076257 | 954 | -1.084703 | -1.373042
955 | -0.242608 | -0.3070987 | 955 | -1.083663 | -1.371726
956 | -0.242191 | -0.3065709 | 956 | -1.083037 | -1.370932
957 | -0.241983 | -0.3063076 | 957 | -1.081787 | -1.36935
958 | -0.241358 | -0.3055165 | 958 | -1.081163 | -1.368561
959 | -0.2407327 | -0.3047249 | 959 | -1.08033 | -1.367506
960 | -0.2403163 | -0.3041979 | 960 | -1.079287 | -1.366186
961 | -0.2396913 | -0.3034068 | 961 | -1.078663 | -1.365397
962 | -0.2392747 | -0.3028793 | 962 | -1.078037 | -1.364603
963 | -0.238858 | -0.3023519 | 963 | -1.077203 | -1.363549
964 | -0.238233 | -0.3015608 | 964 | -1.07658 | -1.362759
965 | -0.2373993 | -0.3005055 | 965 | -1.075953 | -1.361966
966 | -0.237191 | -0.3002418 | 966 | -1.074913 | -1.36065
967 | -0.236566 | -0.2994506 | 967 | -1.07387 | -1.359329
968 | -0.2361497 | -0.2989236 | 968 | -1.073037 | -1.358274
969 | -0.2357327 | -0.2983958 | 969 | -1.072413 | -1.357485
970 | -0.2353163 | -0.2978688 | 970 | -1.071787 | -1.356692
971 | -0.2348997 | -0.2973414 | 971 | -1.070953 | -1.355637
972 | -0.2344827 | -0.2968135 | 972 | -1.07033 | -1.354848
973 | -0.2340663 | -0.2962865 | 973 | -1.069703 | -1.354055
974 | -0.2334413 | -0.2954954 | 974 | -1.06887 | -1.353
975 | -0.233233 | -0.2952316 | 975 | -1.068663 | -1.352738
976 | -0.232608 | -0.2944405 | 976 | -1.068037 | -1.351945
977 | -0.232191 | -0.2939127 | 977 | -1.067413 | -1.351156
978 | -0.231566 | -0.2931215 | 978 | -1.066787 | -1.350363
979 | -0.231566 | -0.2931215 | 979 | -1.066163 | -1.349574
980 | -0.2311497 | -0.2925945 | 980 | -1.065747 | -1.349046
981 | -0.2305247 | -0.2918034 | 981 | -1.064913 | -1.347992
982 | -0.2305247 | -0.2918034 | 982 | -1.064497 | -1.347464
983 | -0.2298993 | -0.2910118 | 983 | -1.06408 | -1.346937
984 | -0.2294827 | -0.2904844 | 984 | -1.063247 | -1.345882
985 | -0.2290663 | -0.2899574 | 985 | -1.063037 | -1.345616
986 | -0.2288577 | -0.2896932 | 986 | -1.06262 | -1.345089
987 | -0.2288577 | -0.2896932 | 987 | -1.062203 | -1.344561
988 | -0.228441 | -0.2891658 | 988 | -1.06158 | -1.343772
989 | -0.2282327 | -0.2889021 | 989 | -1.060953 | -1.342979
990 | -0.227608 | -0.2881114 | 990 | -1.060537 | -1.342451
991 | -0.2273993 | -0.2878473 | 991 | -1.06033 | -1.34219
992 | -0.227191 | -0.2875835 | 992 | -1.059703 | -1.341397
993 | -0.2267743 | -0.2870561 | 993 | -1.059287 | -1.340869
994 | -0.226566 | -0.2867924 | 994 | -1.05908 | -1.340608
995 | -0.2263577 | -0.2865287 | 995 | -1.05887 | -1.340342
996 | -0.225941 | -0.2860013 | 996 | -1.058247 | -1.339553
997 | -0.225941 | -0.2860013 | 997 | -1.058453 | -1.339814
998 | -0.225316 | -0.2852101 | 998 | -1.058037 | -1.339287
999 | -0.2251077 | -0.2849464 | 999 | -1.05762 | -1.338759
1000 | -0.2248993 | -0.2846827 | 1000 | -1.057413 | -1.338498