## Sheet1
min 0.2V |  |  | min 0.5V
Time (s) | Current (µA) | Current density (µA cm-2)
0 | -113.255 | -143.3608 | 0 | -124.4877
1 | -30.0286 | -38.01089 | 1 | -100.7532
2 | -16.2409 | -20.5581 | 2 | -87.46177
3 | -11.1908 | -14.16557 | 3 | -78.44278
4 | -8.61576 | -10.90603 | 4 | -71.40139
5 | -7.07823 | -8.959785 | 5 | -65.70519
6 | -6.03447 | -7.63857 | 6 | -60.95823
7 | -5.30946 | -6.720835 | 7 | -56.68595
8 | -4.77819 | -6.048342 | 8 | -53.44228
9 | -4.35319 | -5.510367 | 9 | -50.27759
10 | -4.00319 | -5.067329 | 10 | -47.27152
11 | -3.72193 | -4.711304 | 11 | -44.18975
12 | -3.49069 | -4.418595 | 12 | -42.22772
13 | -3.29786 | -4.174506 | 13 | -40.4081
14 | -3.13224 | -3.964861 | 14 | -38.77823
15 | -2.98098 | -3.773392 | 15 | -37.33835
16 | -2.85411 | -3.612797 | 16 | -36.15962
17 | -2.7441 | -3.473544 | 17 | -35.02025
18 | -2.64348 | -3.346177 | 18 | -34.13418
19 | -2.5541 | -3.233038 | 19 | -32.78139
20 | -2.4716 | -3.128608 | 20 | -31.55506
21 | -2.40035 | -3.038418 | 21 | -31.34937
22 | -2.32722 | -2.945848 | 22 | -31.00127
23 | -2.26847 | -2.871481 | 23 | -30.58987
24 | -2.21222 | -2.800278 | 24 | -29.98861
25 | -2.16097 | -2.735405 | 25 | -29.45848
26 | -2.11159 | -2.672899 | 26 | -28.9443
27 | -2.06722 | -2.616734 | 27 | -28.58823
28 | -2.02347 | -2.561354 | 28 | -28.06608
29 | -1.98347 | -2.510722 | 29 | -27.64684
30 | -1.94472 | -2.461671 | 30 | -27.29076
31 | -1.91347 | -2.422114 | 31 | -26.96646
32 | -1.87909 | -2.378595 | 32 | -26.58658
33 | -1.84972 | -2.341418 | 33 | -26.35722
34 | -1.82409 | -2.308975 | 34 | -25.66101
35 | -1.79471 | -2.271785 | 35 | -25.62139
36 | -1.76534 | -2.234608 | 36 | -25.50278
37 | -1.74659 | -2.210873 | 37 | -25.24962
38 | -1.72346 | -2.181595 | 38 | -25.01228
39 | -1.70034 | -2.152329 | 39 | -24.72747
40 | -1.67784 | -2.123848 | 40 | -24.56127
41 | -1.65784 | -2.098532 | 41 | -24.33975
42 | -1.63784 | -2.073215 | 42 | -24.03911
43 | -1.62096 | -2.051848 | 43 | -23.83342
44 | -1.60284 | -2.028911 | 44 | -23.61987
45 | -1.58471 | -2.005962 | 45 | -23.41418
46 | -1.56971 | -1.986975 | 46 | -22.90785
47 | -1.55596 | -1.96957 | 47 | -22.63089
48 | -1.54221 | -1.952165 | 48 | -23.01063
49 | -1.52534 | -1.93081 | 49 | -22.95532
50 | -1.51534 | -1.918152 | 50 | -22.79709
51 | -1.49784 | -1.896 | 51 | -22.63089
52 | -1.48846 | -1.884127 | 52 | -22.53595
53 | -1.47596 | -1.868304 | 53 | -22.40139
54 | -1.46409 | -1.853278 | 54 | -22.25114
55 | -1.45409 | -1.84062 | 55 | -22.10076
56 | -1.44221 | -1.825582 | 56 | -22.0138
57 | -1.43283 | -1.813709 | 57 | -21.85557
58 | -1.42283 | -1.801051 | 58 | -21.69734
59 | -1.41158 | -1.78681 | 59 | -21.57861
60 | -1.40283 | -1.775734 | 60 | -21.51532
61 | -1.39408 | -1.764658 | 61 | -21.41253
62 | -1.38408 | -1.752 | 62 | -21.12772
63 | -1.37721 | -1.743304 | 63 | -20.78747
64 | -1.36908 | -1.733013 | 64 | -20.89823
65 | -1.35908 | -1.720354 | 65 | -21.04063
66 | -1.35533 | -1.715608 | 66 | -20.97734
67 | -1.34283 | -1.699785 | 67 | -20.95367
68 | -1.33783 | -1.693456 | 68 | -20.82709
69 | -1.33096 | -1.684759 | 69 | -20.73215
70 | -1.32158 | -1.672886 | 70 | -20.64506
71 | -1.31658 | -1.666557 | 71 | -20.56595
72 | -1.31033 | -1.658646 | 72 | -20.49481
73 | -1.30783 | -1.655481 | 73 | -20.39987
74 | -1.29908 | -1.644405 | 74 | -20.30494
75 | -1.29283 | -1.636494 | 75 | -20.24949
76 | -1.28908 | -1.631747 | 76 | -19.87772
77 | -1.28096 | -1.621468 | 77 | -19.64823
78 | -1.27846 | -1.618304 | 78 | -19.92519
79 | -1.27158 | -1.609595 | 79 | -19.99633
80 | -1.26721 | -1.604063 | 80 | -19.94886
81 | -1.26221 | -1.597734 | 81 | -19.86975
82 | -1.25783 | -1.59219 | 82 | -19.78278
83 | -1.25283 | -1.585861 | 83 | -19.67987
84 | -1.24596 | -1.577165 | 84 | -19.62253
85 | -1.24408 | -1.574785 | 85 | -19.54544
86 | -1.24096 | -1.570835 | 86 | -19.48215
87 | -1.23846 | -1.567671 | 87 | -19.38722
88 | -1.23283 | -1.560544 | 88 | -19.37139
89 | -1.22533 | -1.551051 | 89 | -19.14987
90 | -1.22471 | -1.550266 | 90 | -18.88089
91 | -1.21783 | -1.541557 | 91 | -18.76215
92 | -1.21846 | -1.542354 | 92 | -19.15772
93 | -1.21408 | -1.53681 | 93 | -19.15772
94 | -1.20971 | -1.531278 | 94 | -19.1419
95 | -1.20596 | -1.526532 | 95 | -18.7543
96 | -1.20471 | -1.524949 | 96 | -18.54848
97 | -1.20158 | -1.520987 | 97 | -18.74633
98 | -1.19596 | -1.513873 | 98 | -18.9362
99 | -1.19658 | -1.514658 | 99 | -18.95203
100 | -1.19221 | -1.509127 | 100 | -18.89671
101 | -1.19158 | -1.508329 | 101 | -18.55646
102 | -1.18721 | -1.502797 | 102 | -18.30329
103 | -1.18408 | -1.498835 | 103 | -18.54848
104 | -1.18158 | -1.495671 | 104 | -18.65924
105 | -1.18033 | -1.494089 | 105 | -18.61975
106 | -1.17658 | -1.489342 | 106 | -18.56443
107 | -1.17346 | -1.485392 | 107 | -18.19253
108 | -1.16783 | -1.478266 | 108 | -18.02633
109 | -1.16971 | -1.480646 | 109 | -18.2638
110 | -1.16658 | -1.476684 | 110 | -18.39823
111 | -1.16658 | -1.476684 | 111 | -18.4219
112 | -1.16158 | -1.470354 | 112 | -18.37456
113 | -1.16033 | -1.468772 | 113 | -18.35076
114 | -1.15908 | -1.46719 | 114 | -17.98684
115 | -1.15721 | -1.464823 | 115 | -17.74949
116 | -1.15471 | -1.461658 | 116 | -17.96304
117 | -1.15221 | -1.458494 | 117 | -18.0738
118 | -1.15283 | -1.459278 | 118 | -18.08177
119 | -1.15095 | -1.456899 | 119 | -18.05013
120 | -1.1472 | -1.452152 | 120 | -17.78899
121 | -1.1447 | -1.448987 | 121 | -17.5438
122 | -1.14783 | -1.452949 | 122 | -17.74152
123 | -1.14533 | -1.449785 | 123 | -17.88392
124 | -1.14346 | -1.447418 | 124 | -17.55962
125 | -1.14033 | -1.443456 | 125 | -17.35392
126 | -1.1422 | -1.445823 | 126 | -17.5438
127 | -1.13845 | -1.441076 | 127 | -17.75734
128 | -1.13721 | -1.439506 | 128 | -17.41722
129 | -1.13658 | -1.438709 | 129 | -17.20354
130 | -1.13346 | -1.434759 | 130 | -17.58329
131 | -1.13283 | -1.433962 | 131 | -17.26684
132 | -1.1322 | -1.433165 | 132 | -17.06911
133 | -1.13158 | -1.43238 | 133 | -17.25101
134 | -1.1297 | -1.43 | 134 | -17.11658
135 | -1.1272 | -1.426835 | 135 | -16.99
136 | -1.12783 | -1.427633 | 136 | -16.92671
137 | -1.12674 | -1.426253 | 137 | -17.20949
138 | -1.12658 | -1.426051 | 138 | -17.42506
139 | -1.12533 | -1.424468 | 139 | -17.49633
140 | -1.12283 | -1.421304 | 140 | -17.35392
141 | -1.12283 | -1.421304 | 141 | -17.50418
142 | -1.12221 | -1.420519 | 142 | -17.48835
143 | -1.12127 | -1.419329 | 143 | -17.44089
144 | -1.12033 | -1.418139 | 144 | -17.36975
145 | -1.1197 | -1.417342 | 145 | -17.30646
146 | -1.11845 | -1.415759 | 146 | -17.25101
147 | -1.1147 | -1.411013 | 147 | -17.1957
148 | -1.11596 | -1.412608 | 148 | -17.13241
149 | -1.11408 | -1.410228 | 149 | -17.07696
150 | -1.11283 | -1.408646 | 150 | -17.01367
151 | -1.11533 | -1.41181 | 151 | -16.9662
152 | -1.10908 | -1.403899 | 152 | -16.90291
153 | -1.11283 | -1.408646 | 153 | -16.84759
154 | -1.1122 | -1.407848 | 154 | -16.60228
155 | -1.11095 | -1.406266 | 155 | -16.46785
156 | -1.11095 | -1.406266 | 156 | -16.76848
157 | -1.10845 | -1.403101 | 157 | -16.79215
158 | -1.10908 | -1.403899 | 158 | -16.74468
159 | -1.10658 | -1.400734 | 159 | -16.74468
160 | -1.10533 | -1.399152 | 160 | -16.45203
161 | -1.10533 | -1.399152 | 161 | -16.27
162 | -1.10721 | -1.401532 | 162 | -16.45987
163 | -1.1047 | -1.398354 | 163 | -16.56278
164 | -1.10283 | -1.395987 | 164 | -16.57063
165 | -1.1022 | -1.39519 | 165 | -16.32544
166 | -1.10205 | -1.395 | 166 | -16.09595
167 | -1.10158 | -1.394405 | 167 | -16.14342
168 | -1.10158 | -1.394405 | 168 | -16.40456
169 | -1.10158 | -1.394405 | 169 | -16.36494
170 | -1.10158 | -1.394405 | 170 | -16.24633
171 | -1.10095 | -1.393608 | 171 | -15.96937
172 | -1.10033 | -1.392823 | 172 | -15.86658
173 | -1.10033 | -1.392823 | 173 | -16.19886
174 | -1.09939 | -1.391633 | 174 | -15.99316
175 | -1.09783 | -1.389658 | 175 | -15.81911
176 | -1.09908 | -1.391241 | 176 | -15.69253
177 | -1.10033 | -1.392823 | 177 | -15.60544
178 | -1.0972 | -1.388861 | 178 | -15.50266
179 | -1.09533 | -1.386494 | 179 | -15.43937
180 | -1.09783 | -1.389658 | 180 | -15.50266
181 | -1.09658 | -1.388076 | 181 | -15.65886
182 | -1.09408 | -1.384911 | 182 | -15.96152
183 | -1.09658 | -1.388076 | 183 | -15.73203
184 | -1.0947 | -1.385696 | 184 | -16.51532
185 | -1.09283 | -1.383329 | 185 | -16.15924
186 | -1.0947 | -1.385696 | 186 | -15.85076
187 | -1.09283 | -1.383329 | 187 | -15.65291
188 | -1.09283 | -1.383329 | 188 | -15.87443
189 | -1.09158 | -1.381747 | 189 | -15.72418
190 | -1.09158 | -1.381747 | 190 | -15.56595
191 | -1.09095 | -1.380949 | 191 | -15.43139
192 | -1.0897 | -1.379367 | 192 | -15.38392
193 | -1.09033 | -1.380165 | 193 | -15.43342
194 | -1.09158 | -1.381747 | 194 | -15.45519
195 | -1.09283 | -1.383329 | 195 | -15.35076
196 | -1.0922 | -1.382532 | 196 | -15.25734
197 | -1.08908 | -1.378582 | 197 | -18.52241
198 | -1.09095 | -1.380949 | 198 | -21.56278
199 | -1.08845 | -1.377785 | 199 | -21.91886
200 | -4.6232 | -5.852152 | 200 | -21.96633
201 | -7.50918 | -9.505291 | 201 | -22.10873
202 | -8.8042 | -11.14456 | 202 | -22.29063
203 | -9.29358 | -11.76403 | 203 | -22.67835
204 | -9.49733 | -12.02194 | 204 | -22.21949
205 | -9.56233 | -12.10422 | 205 | -21.93468
206 | -9.55608 | -12.0963 | 206 | -22.30646
207 | -9.49608 | -12.02035 | 207 | -22.36975
208 | -9.40108 | -11.9001 | 208 | -22.32228
209 | -9.28795 | -11.7569 | 209 | -22.29063
210 | -9.15608 | -11.58997 | 210 | -22.27494
211 | -9.01295 | -11.4088 | 211 | -22.22734
212 | -8.86545 | -11.22209 | 212 | -22.18785
213 | -8.71107 | -11.02667 | 213 | -22.1562
214 | -8.55857 | -10.83363 | 214 | -22.17203
215 | -8.40482 | -10.63901 | 215 | -22.14038
216 | -8.25294 | -10.44676 | 216 | -22.1562
217 | -8.10856 | -10.264 | 217 | -22.14823
218 | -7.96418 | -10.08124 | 218 | -22.1562
219 | -7.82231 | -9.901658 | 219 | -22.13241
220 | -7.68231 | -9.724443 | 220 | -22.14823
221 | -7.5523 | -9.559873 | 221 | -22.12456
222 | -7.4273 | -9.401646 | 222 | -22.12456
223 | -7.30042 | -9.241038 | 223 | -22.10873
224 | -7.18042 | -9.089139 | 224 | -22.12456
225 | -7.06542 | -8.94357 | 225 | -22.16405
226 | -6.95542 | -8.804329 | 226 | -22.06127
227 | -6.84604 | -8.665873 | 227 | -22.09291
228 | -6.73917 | -8.530595 | 228 | -21.49949
229 | -6.63854 | -8.403215 | 229 | -21.12772
230 | -6.54291 | -8.282165 | 230 | -21.1119
231 | -6.44541 | -8.158747 | 231 | -22.29861
232 | -6.35291 | -8.041658 | 232 | -22.46481
233 | -6.26666 | -7.932481 | 233 | -22.5043
234 | -6.17916 | -7.821722 | 234 | -22.49646
235 | -6.09728 | -7.718076 | 235 | -22.45684
236 | -6.01478 | -7.613646 | 236 | -22.43316
237 | -5.93915 | -7.517911 | 237 | -22.46481
238 | -5.86353 | -7.42219 | 238 | -22.17203
239 | -5.78978 | -7.328835 | 239 | -21.57861
240 | -5.71977 | -7.240215 | 240 | -21.15139
241 | -5.64727 | -7.148443 | 241 | -20.7638
242 | -5.58165 | -7.06538 | 242 | -20.5343
243 | -5.51977 | -6.987051 | 243 | -20.37608
244 | -5.45477 | -6.904772 | 244 | -20.38405
245 | -5.39039 | -6.823278 | 245 | -20.67671
246 | -5.33289 | -6.750494 | 246 | -22.9157
247 | -5.27477 | -6.676924 | 247 | -22.77329
248 | -5.21852 | -6.605722 | 248 | -22.03747
249 | -5.16227 | -6.534519 | 249 | -21.60241
250 | -5.11039 | -6.468848 | 250 | -21.30177
251 | -5.05977 | -6.404772 | 251 | -21.02481
252 | -5.01101 | -6.343051 | 252 | -22.02165
253 | -4.95851 | -6.276595 | 253 | -21.72899
254 | -4.91289 | -6.218848 | 254 | -21.28595
255 | -4.86351 | -6.156342 | 255 | -20.89038
256 | -4.81726 | -6.097797 | 256 | -20.75582
257 | -4.77601 | -6.045582 | 257 | -21.12772
258 | -4.73539 | -5.994165 | 258 | -22.17797
259 | -4.69163 | -5.938772 | 259 | -23.77013
260 | -4.65163 | -5.888139 | 260 | -23.0581
261 | -4.61226 | -5.838304 | 261 | -22.33025
262 | -4.57163 | -5.786873 | 262 | -21.65772
263 | -4.53413 | -5.739405 | 263 | -21.15937
264 | -4.49913 | -5.695101 | 264 | -20.89823
265 | -4.45976 | -5.645266 | 265 | -21.83177
266 | -4.42538 | -5.601747 | 266 | -22.72582
267 | -4.39225 | -5.55981 | 267 | -22.54392
268 | -4.35725 | -5.515506 | 268 | -22.97114
269 | -4.3235 | -5.472785 | 269 | -23.6119
270 | -4.29225 | -5.433228 | 270 | -22.76544
271 | -4.261 | -5.393671 | 271 | -22.16405
272 | -4.23038 | -5.354911 | 272 | -21.70519
273 | -4.201 | -5.317722 | 273 | -21.30962
274 | -4.171 | -5.279747 | 274 | -21.18304
275 | -4.14225 | -5.243354 | 275 | -21.51532
276 | -4.11288 | -5.206177 | 276 | -23.14519
277 | -4.08538 | -5.171367 | 277 | -22.66253
278 | -4.05662 | -5.134962 | 278 | -22.08494
279 | -4.031 | -5.102532 | 279 | -21.8081
280 | -4.006 | -5.070886 | 280 | -21.72899
281 | -3.97975 | -5.037658 | 281 | -21.72101
282 | -3.95725 | -5.009177 | 282 | -21.99595
283 | -3.93037 | -4.975152 | 283 | -22.58342
284 | -3.90662 | -4.945089 | 284 | -21.95051
285 | -3.88475 | -4.917405 | 285 | -21.34127
286 | -3.86037 | -4.886544 | 286 | -21.00114
287 | -3.8385 | -4.858861 | 287 | -21.00114
288 | -3.81662 | -4.831165 | 288 | -22.02165
289 | -3.79225 | -4.800316 | 289 | -22.8762
290 | -3.77475 | -4.778165 | 290 | -22.55177
291 | -3.75224 | -4.749671 | 291 | -22.51215
292 | -3.72912 | -4.720405 | 292 | -22.52013
293 | -3.70974 | -4.695873 | 293 | -22.17987
294 | -3.68849 | -4.668975 | 294 | -22.90785
295 | -3.66849 | -4.643658 | 295 | -22.3619
296 | -3.65037 | -4.620722 | 296 | -21.95835
297 | -3.63099 | -4.59619 | 297 | -20.20797
298 | -3.61162 | -4.571671 | 298 | -18.60392
299 | -3.59287 | -4.547937 | 299 | -17.90772
300 | -3.57724 | -4.528152 | 300 | -17.40139
301 | -2.45973 | -3.113582 | 301 | -16.95835
302 | -2.2166 | -2.805823 | 302 | -16.52316
303 | -2.08222 | -2.635722 | 303 | -16.91089
304 | -1.99284 | -2.522582 | 304 | -16.98203
305 | -1.92784 | -2.440304 | 305 | -17.08494
306 | -1.87347 | -2.371481 | 306 | -17.90772
307 | -1.83347 | -2.320848 | 307 | -17.45671
308 | -1.79471 | -2.271785 | 308 | -16.94253
309 | -1.76221 | -2.230646 | 309 | -16.56278
310 | -1.73659 | -2.198215 | 310 | -16.18304
311 | -1.70846 | -2.162608 | 311 | -15.89823
312 | -1.68534 | -2.133342 | 312 | -16.15924
313 | -1.66659 | -2.109608 | 313 | -16.38873
314 | -1.64784 | -2.085873 | 314 | -16.17506
315 | -1.62846 | -2.061342 | 315 | -15.92987
316 | -1.60971 | -2.037608 | 316 | -16.15139
317 | -1.59596 | -2.020203 | 317 | -16.92671
318 | -1.57971 | -1.999633 | 318 | -17.01367
319 | -1.56534 | -1.981443 | 319 | -17.23519
320 | -1.55346 | -1.966405 | 320 | -17.36177
321 | -1.54159 | -1.95138 | 321 | -16.87127
322 | -1.52721 | -1.933177 | 322 | -16.90291
323 | -1.51721 | -1.920519 | 323 | -16.89114
324 | -1.50721 | -1.907861 | 324 | -16.94253
325 | -1.50034 | -1.899165 | 325 | -16.84759
326 | -1.49096 | -1.887291 | 326 | -16.73684
327 | -1.48283 | -1.877 | 327 | -16.62608
328 | -1.47471 | -1.866722 | 328 | -16.54696
329 | -1.46783 | -1.858013 | 329 | -16.45203
330 | -1.46471 | -1.854063 | 330 | -16.34127
331 | -1.45409 | -1.84062 | 331 | -16.24633
332 | -1.44783 | -1.832696 | 332 | -16.19089
333 | -1.44658 | -1.831114 | 333 | -16.12759
334 | -1.44096 | -1.824 | 334 | -16.0643
335 | -1.43471 | -1.816089 | 335 | -15.99316
336 | -1.43221 | -1.812924 | 336 | -15.9457
337 | -1.42783 | -1.80738 | 337 | -15.89025
338 | -1.42846 | -1.808177 | 338 | -15.83494
339 | -1.42221 | -1.800266 | 339 | -15.76367
340 | -1.41908 | -1.796304 | 340 | -15.7162
341 | -1.42033 | -1.797886 | 341 | -15.66873
342 | -1.41658 | -1.793139 | 342 | -15.62924
343 | -1.41346 | -1.78919 | 343 | -15.56595
344 | -1.41283 | -1.788392 | 344 | -15.52633
345 | -1.40908 | -1.783646 | 345 | -15.47886
346 | -1.40971 | -1.784443 | 346 | -15.42354
347 | -1.40721 | -1.781278 | 347 | -15.3919
348 | -1.40658 | -1.780481 | 348 | -15.33646
349 | -1.40408 | -1.777316 | 349 | -15.32063
350 | -1.40408 | -1.777316 | 350 | -15.28899
351 | -1.40346 | -1.776532 | 351 | -15.24949
352 | -1.40096 | -1.773367 | 352 | -15.21785
353 | -1.39846 | -1.770203 | 353 | -15.17038
354 | -1.39783 | -1.769405 | 354 | -15.13076
355 | -1.39658 | -1.767823 | 355 | -15.06747
356 | -1.39596 | -1.767038 | 356 | -15.03582
357 | -1.39471 | -1.765456 | 357 | -15.01215
358 | -1.39221 | -1.762291 | 358 | -14.97253
359 | -1.39158 | -1.761494 | 359 | -14.93304
360 | -1.38846 | -1.757544 | 360 | -14.90139
361 | -1.39158 | -1.761494 | 361 | -14.85392
362 | -1.38783 | -1.756747 | 362 | -14.83013
363 | -1.38658 | -1.755165 | 363 | -14.77481
364 | -1.38471 | -1.752797 | 364 | -14.73519
365 | -1.38471 | -1.752797 | 365 | -14.70354
366 | -1.38033 | -1.747253 | 366 | -14.66405
367 | -1.38033 | -1.747253 | 367 | -14.64025
368 | -1.37908 | -1.745671 | 368 | -14.60063
369 | -1.37721 | -1.743304 | 369 | -14.54532
370 | -1.37346 | -1.738557 | 370 | -14.51367
371 | -1.37283 | -1.737759 | 371 | -14.47418
372 | -1.37221 | -1.736975 | 372 | -14.43456
373 | -1.36971 | -1.73381 | 373 | -14.39506
374 | -1.36721 | -1.730646 | 374 | -14.30797
375 | -1.36908 | -1.733013 | 375 | -14.16557
376 | -1.36533 | -1.728266 | 376 | -14.10228
377 | -1.36283 | -1.725101 | 377 | -14.03899
378 | -1.36283 | -1.725101 | 378 | -14.09443
379 | -1.36033 | -1.721937 | 379 | -14.03101
380 | -1.35658 | -1.71719 | 380 | -14.14772
381 | -1.35596 | -1.716405 | 381 | -14.22886
382 | -1.35346 | -1.713241 | 382 | -14.23684
383 | -1.35283 | -1.712443 | 383 | -14.23684
384 | -1.34846 | -1.706911 | 384 | -14.18139
385 | -1.34908 | -1.707696 | 385 | -14.12608
386 | -1.34596 | -1.703747 | 386 | -14.14177
387 | -1.34658 | -1.704532 | 387 | -14.11013
388 | -1.34283 | -1.699785 | 388 | -14.00734
389 | -1.34096 | -1.697418 | 389 | -13.92823
390 | -1.33846 | -1.694253 | 390 | -13.86494
391 | -1.33721 | -1.692671 | 391 | -13.80949
392 | -1.33533 | -1.690291 | 392 | -13.7462
393 | -1.33408 | -1.688709 | 393 | -13.80367
394 | -1.33096 | -1.684759 | 394 | -13.84911
395 | -1.32971 | -1.683177 | 395 | -13.80949
396 | -1.32721 | -1.680013 | 396 | -13.71456
397 | -1.32783 | -1.680797 | 397 | -13.94405
398 | -1.32346 | -1.675266 | 398 | -16.29177
399 | -1.32096 | -1.672101 | 399 | -18.84911
400 | -2.09691 | -2.654316 | 400 | -18.65924
401 | -2.71848 | -3.441114 | 401 | -18.51696
402 | -3.02473 | -3.828772 | 402 | -18.39823
403 | -3.09661 | -3.919759 | 403 | -18.23203
404 | -3.11974 | -3.949038 | 404 | -18.20038
405 | -3.12786 | -3.959316 | 405 | -18.20835
406 | -3.12349 | -3.953785 | 406 | -18.16089
407 | -3.11974 | -3.949038 | 407 | -17.99468
408 | -3.11286 | -3.940329 | 408 | -18.08962
409 | -3.10536 | -3.930835 | 409 | -18.33494
410 | -3.09098 | -3.912633 | 410 | -18.66722
411 | -3.08098 | -3.899975 | 411 | -18.60392
412 | -3.06848 | -3.884152 | 412 | -18.4062
413 | -3.05536 | -3.867544 | 413 | -18.23203
414 | -3.03911 | -3.846975 | 414 | -18.39823
415 | -3.02786 | -3.832734 | 415 | -18.86506
416 | -3.00911 | -3.809 | 416 | -18.71468
417 | -2.99473 | -3.790797 | 417 | -18.46152
418 | -2.97973 | -3.77181 | 418 | -18.22418
419 | -2.96411 | -3.752038 | 419 | -18.0343
420 | -2.94973 | -3.733835 | 420 | -17.90772
421 | -2.93098 | -3.710101 | 421 | -17.88392
422 | -2.91723 | -3.692696 | 422 | -17.84443
423 | -2.90473 | -3.676873 | 423 | -17.95519
424 | -2.88598 | -3.653139 | 424 | -18.10557
425 | -2.87598 | -3.640481 | 425 | -17.98684
426 | -2.86223 | -3.623076 | 426 | -18.29532
427 | -2.84536 | -3.601722 | 427 | -18.63557
428 | -2.83411 | -3.587481 | 428 | -18.45367
429 | -2.82223 | -3.572443 | 429 | -18.28747
430 | -2.80973 | -3.55662 | 430 | -18.11342
431 | -2.79848 | -3.54238 | 431 | -17.97886
432 | -2.78723 | -3.528139 | 432 | -18.64354
433 | -2.7766 | -3.514684 | 433 | -18.50101
434 | -2.76348 | -3.498076 | 434 | -18.24785
435 | -2.75785 | -3.490949 | 435 | -18.02633
436 | -2.7441 | -3.473544 | 436 | -17.83646
437 | -2.7341 | -3.460886 | 437 | -17.59127
438 | -2.72473 | -3.449025 | 438 | -17.74949
439 | -2.71535 | -3.437152 | 439 | -18.14506
440 | -2.7091 | -3.429241 | 440 | -18.5881
441 | -2.69973 | -3.41738 | 441 | -18.85709
442 | -2.69035 | -3.405506 | 442 | -18.63557
443 | -2.68348 | -3.39681 | 443 | -19.00747
444 | -2.67473 | -3.385734 | 444 | -19.1419
445 | -2.66598 | -3.374658 | 445 | -18.82544
446 | -2.65785 | -3.364367 | 446 | -18.67519
447 | -2.64973 | -3.354089 | 447 | -18.48532
448 | -2.64473 | -3.347759 | 448 | -18.33494
449 | -2.63535 | -3.335886 | 449 | -18.27949
450 | -2.6291 | -3.327975 | 450 | -18.50101
451 | -2.62223 | -3.319278 | 451 | -18.48532
452 | -2.61535 | -3.31057 | 452 | -18.42987
453 | -2.6091 | -3.302658 | 453 | -19.09443
454 | -2.6016 | -3.293165 | 454 | -19.42671
455 | -2.59535 | -3.285253 | 455 | -19.45835
456 | -2.59098 | -3.279722 | 456 | -19.52165
457 | -2.58348 | -3.270228 | 457 | -19.32392
458 | -2.57598 | -3.260734 | 458 | -19.12608
459 | -2.56785 | -3.250443 | 459 | -18.92835
460 | -2.56098 | -3.241747 | 460 | -18.7543
461 | -2.55348 | -3.232253 | 461 | -18.58013
462 | -2.54785 | -3.225127 | 462 | -18.32696
463 | -2.5416 | -3.217215 | 463 | -18.12127
464 | -2.53535 | -3.209304 | 464 | -18.12127
465 | -2.52723 | -3.199025 | 465 | -18.24
466 | -2.52035 | -3.190316 | 466 | -18.45367
467 | -2.51535 | -3.183987 | 467 | -19.02329
468 | -2.51035 | -3.177658 | 468 | -18.84911
469 | -2.50473 | -3.170544 | 469 | -18.69886
470 | -2.49535 | -3.158671 | 470 | -18.48532
471 | -2.48973 | -3.151557 | 471 | -18.2638
472 | -2.4866 | -3.147595 | 472 | -18.24
473 | -2.47785 | -3.136519 | 473 | -18.50899
474 | -2.4716 | -3.128608 | 474 | -19.08658
475 | -2.46723 | -3.123076 | 475 | -19.26063
476 | -2.45973 | -3.113582 | 476 | -19.42671
477 | -2.45535 | -3.108038 | 477 | -19.18152
478 | -2.44848 | -3.099342 | 478 | -18.91253
479 | -2.4416 | -3.090633 | 479 | -18.81759
480 | -2.4366 | -3.084304 | 480 | -18.99165
481 | -2.43035 | -3.076392 | 481 | -18.90456
482 | -2.42535 | -3.070063 | 482 | -19.09443
483 | -2.41972 | -3.062937 | 483 | -18.83342
484 | -2.41347 | -3.055025 | 484 | -18.6119
485 | -2.4091 | -3.049494 | 485 | -18.43772
486 | -2.40347 | -3.042367 | 486 | -18.80177
487 | -2.3966 | -3.033671 | 487 | -19.30013
488 | -2.39285 | -3.028924 | 488 | -19.07076
489 | -2.39097 | -3.026544 | 489 | -18.7543
490 | -2.38472 | -3.018633 | 490 | -18.61975
491 | -2.3791 | -3.011519 | 491 | -19.02329
492 | -2.3741 | -3.00519 | 492 | -18.7543
493 | -2.36847 | -2.998063 | 493 | -18.50899
494 | -2.36535 | -2.994114 | 494 | -18.33494
495 | -2.36035 | -2.987785 | 495 | -18.20038
496 | -2.3566 | -2.983038 | 496 | -17.94722
497 | -2.35535 | -2.981456 | 497 | -18.0343
498 | -2.35035 | -2.975127 | 498 | -14.6719
499 | -2.3466 | -2.97038 | 499 | -16.8238
500 | -2.21972 | -2.809772 | 500 | -22.86823
501 | -1.66159 | -2.103278 | 501 | -24.98063
502 | -1.56096 | -1.975899 | 502 | -23.16101
503 | -1.50346 | -1.903114 | 503 | -21.47582
504 | -1.46471 | -1.854063 | 504 | -20.43152
505 | -1.43533 | -1.816873 | 505 | -22.57557
506 | -1.41096 | -1.786025 | 506 | -21.47582
507 | -1.39408 | -1.764658 | 507 | -20.43152
508 | -1.37658 | -1.742506 | 508 | -19.40304
509 | -1.36033 | -1.721937 | 509 | -18.61975
510 | -1.34783 | -1.706114 | 510 | -17.85228
511 | -1.33283 | -1.687127 | 511 | -17.1719
512 | -1.32346 | -1.675266 | 512 | -16.41241
513 | -1.31158 | -1.660228 | 513 | -16.21468
514 | -1.29908 | -1.644405 | 514 | -16.11177
515 | -1.29221 | -1.635709 | 515 | -17.17987
516 | -1.27971 | -1.619886 | 516 | -16.80013
517 | -1.27096 | -1.60881 | 517 | -17.57544
518 | -1.26596 | -1.602481 | 518 | -16.74468
519 | -1.25596 | -1.589823 | 519 | -16.21468
520 | -1.25158 | -1.584278 | 520 | -15.84278
521 | -1.24346 | -1.574 | 521 | -15.55013
522 | -1.24033 | -1.570038 | 522 | -16.40456
523 | -1.23283 | -1.560544 | 523 | -16.57063
524 | -1.22846 | -1.555013 | 524 | -15.9457
525 | -1.22221 | -1.547101 | 525 | -15.3681
526 | -1.22158 | -1.546304 | 526 | -14.86177
527 | -1.21783 | -1.541557 | 527 | -14.71152
528 | -1.21346 | -1.536025 | 528 | -15.07544
529 | -1.21221 | -1.534443 | 529 | -15.91405
530 | -1.20908 | -1.530481 | 530 | -16.44405
531 | -1.20971 | -1.531278 | 531 | -15.86658
532 | -1.20846 | -1.529696 | 532 | -15.63709
533 | -1.20658 | -1.527316 | 533 | -16.11975
534 | -1.20533 | -1.525734 | 534 | -16.05646
535 | -1.20596 | -1.526532 | 535 | -15.89823
536 | -1.20658 | -1.527316 | 536 | -15.74
537 | -1.20799 | -1.529101 | 537 | -15.58962
538 | -1.20971 | -1.531278 | 538 | -15.46304
539 | -1.20971 | -1.531278 | 539 | -15.32063
540 | -1.20971 | -1.531278 | 540 | -15.19405
541 | -1.21221 | -1.534443 | 541 | -15.06747
542 | -1.21283 | -1.535228 | 542 | -14.93304
543 | -1.21408 | -1.53681 | 543 | -14.82228
544 | -1.21658 | -1.539975 | 544 | -14.71152
545 | -1.21658 | -1.539975 | 545 | -14.66405
546 | -1.21971 | -1.543937 | 546 | -14.42671
547 | -1.22158 | -1.546304 | 547 | -14.38709
548 | -1.22221 | -1.547101 | 548 | -14.37911
549 | -1.22346 | -1.548684 | 549 | -14.30797
550 | -1.22533 | -1.551051 | 550 | -14.23684
551 | -1.22846 | -1.555013 | 551 | -14.13392
552 | -1.22658 | -1.552633 | 552 | -13.95987
553 | -1.22971 | -1.556595 | 553 | -13.78582
554 | -1.22971 | -1.556595 | 554 | -13.78582
555 | -1.23033 | -1.55738 | 555 | -13.70671
556 | -1.23096 | -1.558177 | 556 | -13.61177
557 | -1.23283 | -1.560544 | 557 | -13.61962
558 | -1.23346 | -1.561342 | 558 | -13.48519
559 | -1.23408 | -1.562127 | 559 | -13.36646
560 | -1.23346 | -1.561342 | 560 | -13.17658
561 | -1.23346 | -1.561342 | 561 | -13.65924
562 | -1.23408 | -1.562127 | 562 | -13.85696
563 | -1.23408 | -1.562127 | 563 | -13.62759
564 | -1.23346 | -1.561342 | 564 | -13.7462
565 | -1.23471 | -1.562924 | 565 | -13.77785
566 | -1.23346 | -1.561342 | 566 | -13.7462
567 | -1.23283 | -1.560544 | 567 | -13.67506
568 | -1.23283 | -1.560544 | 568 | -13.59595
569 | -1.23174 | -1.559165 | 569 | -13.53266
570 | -1.23033 | -1.55738 | 570 | -13.47722
571 | -1.23096 | -1.558177 | 571 | -13.4219
572 | -1.22908 | -1.555797 | 572 | -13.35861
573 | -1.22783 | -1.554215 | 573 | -13.31899
574 | -1.22721 | -1.55343 | 574 | -13.26367
575 | -1.22846 | -1.555013 | 575 | -13.2162
576 | -1.22658 | -1.552633 | 576 | -13.16873
577 | -1.22408 | -1.549468 | 577 | -13.12127
578 | -1.22283 | -1.547886 | 578 | -13.08165
579 | -1.22033 | -1.544722 | 579 | -13.05
580 | -1.21971 | -1.543937 | 580 | -12.99468
581 | -1.22033 | -1.544722 | 581 | -12.93924
582 | -1.21658 | -1.539975 | 582 | -12.90759
583 | -1.21533 | -1.538392 | 583 | -12.8681
584 | -1.21424 | -1.537013 | 584 | -12.82848
585 | -1.21221 | -1.534443 | 585 | -12.78101
586 | -1.21283 | -1.535228 | 586 | -12.74937
587 | -1.21283 | -1.535228 | 587 | -12.7257
588 | -1.20908 | -1.530481 | 588 | -12.69405
589 | -1.20783 | -1.528899 | 589 | -12.67025
590 | -1.20783 | -1.528899 | 590 | -12.66241
591 | -1.20346 | -1.523367 | 591 | -12.62281
592 | -1.20221 | -1.521785 | 592 | -12.58327
593 | -1.20346 | -1.523367 | 593 | -12.55162
594 | -1.20033 | -1.519405 | 594 | -12.51997
595 | -1.19908 | -1.517823 | 595 | -12.49624
596 | -1.19846 | -1.517038 | 596 | -12.47251
597 | -1.19533 | -1.513076 | 597 | -14.6838
598 | -1.19471 | -1.512291 | 598 | -16.90291
599 | -1.19221 | -1.509127 | 599 | -16.86342
600 | -1.72862 | -2.188127 | 600 | -16.72886
601 | -2.2216 | -2.812152 | 601 | -16.6419
602 | -2.30597 | -2.918949 | 602 | -16.58646
603 | -2.33347 | -2.953759 | 603 | -16.53114
604 | -2.34285 | -2.965633 | 604 | -16.49949
605 | -2.3441 | -2.967215 | 605 | -16.38076
606 | -2.3441 | -2.967215 | 606 | -16.26215
607 | -2.34222 | -2.964835 | 607 | -16.15924
608 | -2.3366 | -2.957722 | 608 | -16.22253
609 | -2.32972 | -2.949013 | 609 | -16.13557
610 | -2.3216 | -2.938734 | 610 | -16.05646
611 | -2.31222 | -2.926861 | 611 | -16.20671
612 | -2.30285 | -2.915 | 612 | -16.45203
613 | -2.29285 | -2.902342 | 613 | -16.33329
614 | -2.2791 | -2.884937 | 614 | -16.19089
615 | -2.26785 | -2.870696 | 615 | -16.0881
616 | -2.2566 | -2.856456 | 616 | -16.16722
617 | -2.24347 | -2.839835 | 617 | -16.10392
618 | -2.23035 | -2.823228 | 618 | -16.35709
619 | -2.22035 | -2.81057 | 619 | -16.26215
620 | -2.20972 | -2.797114 | 620 | -16.19089
621 | -2.19535 | -2.778924 | 621 | -16.15139
622 | -2.18035 | -2.759937 | 622 | -16.30557
623 | -2.1716 | -2.748861 | 623 | -16.49949
624 | -2.15722 | -2.730658 | 624 | -16.38076
625 | -2.14597 | -2.716418 | 625 | -16.27
626 | -2.13535 | -2.702975 | 626 | -16.18304
627 | -2.12472 | -2.689519 | 627 | -16.11177
628 | -2.11159 | -2.672899 | 628 | -15.98519
629 | -2.10097 | -2.659456 | 629 | -15.81114
630 | -2.09284 | -2.649165 | 630 | -15.68456
631 | -2.08347 | -2.637304 | 631 | -15.7162
632 | -2.07534 | -2.627013 | 632 | -15.72418
633 | -2.06409 | -2.612772 | 633 | -15.89025
634 | -2.05784 | -2.604861 | 634 | -16.23646
635 | -2.04722 | -2.591418 | 635 | -16.60228
636 | -2.04159 | -2.584291 | 636 | -16.72886
637 | -2.03472 | -2.575595 | 637 | -17.16405
638 | -2.02722 | -2.566101 | 638 | -17.30646
639 | -2.02097 | -2.55819 | 639 | -17.21937
640 | -2.01472 | -2.550278 | 640 | -17.14025
641 | -2.00972 | -2.543949 | 641 | -17.10861
642 | -2.00347 | -2.536038 | 642 | -17.06114
643 | -2.00159 | -2.533658 | 643 | -17.01367
644 | -1.99409 | -2.524165 | 644 | -17.00582
645 | -1.99097 | -2.520215 | 645 | -17.00582
646 | -1.98784 | -2.516253 | 646 | -18.27949
647 | -1.98284 | -2.509924 | 647 | -21.4857
648 | -1.98222 | -2.509139 | 648 | -25.75595
649 | -1.97597 | -2.501228 | 649 | -24.90152
650 | -1.97597 | -2.501228 | 650 | -23.97582
651 | -1.97097 | -2.494899 | 651 | -23.36671
652 | -1.96909 | -2.492519 | 652 | -22.8762
653 | -1.96784 | -2.490937 | 653 | -22.41722
654 | -1.96597 | -2.48857 | 654 | -22.09291
655 | -1.96534 | -2.487772 | 655 | -21.82392
656 | -1.96472 | -2.486987 | 656 | -21.4362
657 | -1.96409 | -2.48619 | 657 | -21.13557
658 | -1.96472 | -2.486987 | 658 | -20.84291
659 | -1.96409 | -2.48619 | 659 | -20.67671
660 | -1.96472 | -2.486987 | 660 | -20.51848
661 | -1.96472 | -2.486987 | 661 | -20.36025
662 | -1.96534 | -2.487772 | 662 | -20.21
663 | -1.96659 | -2.489354 | 663 | -20.07544
664 | -1.96847 | -2.491734 | 664 | -19.98051
665 | -1.97034 | -2.494101 | 665 | -19.23684
666 | -1.97347 | -2.498063 | 666 | -18.63557
667 | -1.97409 | -2.498848 | 667 | -18.31114
668 | -1.97722 | -2.50281 | 668 | -18.66722
669 | -1.98034 | -2.506759 | 669 | -18.35076
670 | -1.98222 | -2.509139 | 670 | -17.96304
671 | -1.98347 | -2.510722 | 671 | -17.84443
672 | -1.98722 | -2.515468 | 672 | -17.98291
673 | -1.99034 | -2.519418 | 673 | -18.30329
674 | -1.99534 | -2.525747 | 674 | -17.82063
675 | -1.99722 | -2.528127 | 675 | -17.55962
676 | -2.00284 | -2.535241 | 676 | -17.7257
677 | -2.00534 | -2.538405 | 677 | -18.37051
678 | -2.00909 | -2.543152 | 678 | -19.50582
679 | -2.01284 | -2.547899 | 679 | -18.69089
680 | -2.01722 | -2.553443 | 680 | -18.0343
681 | -2.02097 | -2.55819 | 681 | -17.67038
682 | -2.02534 | -2.563722 | 682 | -18.69089
683 | -2.03034 | -2.570051 | 683 | -19.26848
684 | -2.03472 | -2.575595 | 684 | -19.75899
685 | -2.03784 | -2.579544 | 685 | -20.19418
686 | -2.04347 | -2.586671 | 686 | -19.27646
687 | -2.04597 | -2.589835 | 687 | -18.51696
688 | -2.05159 | -2.596949 | 688 | -17.94722
689 | -2.05534 | -2.601696 | 689 | -18.98367
690 | -2.05909 | -2.606443 | 690 | -18.4062
691 | -2.06472 | -2.61357 | 691 | -17.93139
692 | -2.06659 | -2.615937 | 692 | -17.52797
693 | -2.07097 | -2.621481 | 693 | -17.22734
694 | -2.07597 | -2.62781 | 694 | -17.12443
695 | -2.07909 | -2.631759 | 695 | -17.45671
696 | -2.08159 | -2.634924 | 696 | -18.60392
697 | -2.08659 | -2.641253 | 697 | -18.4457
698 | -2.09159 | -2.647582 | 698 | -17.13835
699 | -2.09409 | -2.650747 | 699 | -15.3681
700 | -1.83206 | -2.319063 | 700 | -16.13557
701 | -1.61221 | -2.040772 | 701 | -16.54696
702 | -1.53034 | -1.937139 | 702 | -15.74785
703 | -1.48721 | -1.882544 | 703 | -15.07544
704 | -1.46533 | -1.854848 | 704 | -14.56114
705 | -1.44783 | -1.832696 | 705 | -14.31595
706 | -1.43283 | -1.813709 | 706 | -15.28899
707 | -1.42221 | -1.800266 | 707 | -14.91722
708 | -1.41221 | -1.787608 | 708 | -14.61658
709 | -1.40221 | -1.774949 | 709 | -14.14975
710 | -1.39408 | -1.764658 | 710 | -13.83329
711 | -1.38721 | -1.755962 | 711 | -14.95671
712 | -1.37596 | -1.741722 | 712 | -14.64823
713 | -1.36596 | -1.729063 | 713 | -14.18139
714 | -1.35908 | -1.720354 | 714 | -13.76203
715 | -1.35096 | -1.710076 | 715 | -13.42975
716 | -1.34408 | -1.701367 | 716 | -13.2162
717 | -1.33721 | -1.692671 | 717 | -12.94722
718 | -1.33096 | -1.684759 | 718 | -12.88392
719 | -1.32408 | -1.676051 | 719 | -13.2162
720 | -1.31783 | -1.668139 | 720 | -13.17658
721 | -1.31221 | -1.661025 | 721 | -13.30722
722 | -1.30721 | -1.654696 | 722 | -13.50886
723 | -1.30158 | -1.64757 | 723 | -13.32696
724 | -1.29658 | -1.641241 | 724 | -13.12911
725 | -1.29346 | -1.637291 | 725 | -12.97886
726 | -1.28846 | -1.630962 | 726 | -12.82063
727 | -1.28596 | -1.627797 | 727 | -12.8443
728 | -1.28221 | -1.623051 | 728 | -13.12127
729 | -1.27783 | -1.617506 | 729 | -13.91241
730 | -1.27533 | -1.614342 | 730 | -13.39025
731 | -1.27408 | -1.612759 | 731 | -12.97886
732 | -1.27158 | -1.609595 | 732 | -12.93139
733 | -1.26846 | -1.605646 | 733 | -13.08367
734 | -1.26658 | -1.603266 | 734 | -13.39025
735 | -1.26658 | -1.603266 | 735 | -13.03418
736 | -1.26471 | -1.600899 | 736 | -12.81266
737 | -1.26658 | -1.603266 | 737 | -13.08962
738 | -1.26283 | -1.598519 | 738 | -12.88392
739 | -1.26408 | -1.600101 | 739 | -13.29532
740 | -1.26158 | -1.596937 | 740 | -13.16076
741 | -1.26346 | -1.599316 | 741 | -12.80481
742 | -1.26471 | -1.600899 | 742 | -12.58327
743 | -1.26346 | -1.599316 | 743 | -13.18456
744 | -1.26221 | -1.597734 | 744 | -12.96304
745 | -1.26221 | -1.597734 | 745 | -12.63865
746 | -1.26158 | -1.596937 | 746 | -12.4092
747 | -1.26205 | -1.597532 | 747 | -12.7019
748 | -1.26221 | -1.597734 | 748 | -12.44877
749 | -1.26221 | -1.597734 | 749 | -12.56743
750 | -1.25971 | -1.59457 | 750 | -12.65447
751 | -1.26096 | -1.596152 | 751 | -12.35382
752 | -1.25908 | -1.593772 | 752 | -12.17978
753 | -1.25971 | -1.59457 | 753 | -12.11649
754 | -1.25783 | -1.59219 | 754 | -12.63073
755 | -1.25533 | -1.589025 | 755 | -12.46459
756 | -1.25658 | -1.590608 | 756 | -12.25099
757 | -1.25533 | -1.589025 | 757 | -12.04528
758 | -1.25408 | -1.587443 | 758 | -11.9187
759 | -1.25408 | -1.587443 | 759 | -11.92661
760 | -1.25221 | -1.585076 | 760 | -11.88705
761 | -1.25033 | -1.582696 | 761 | -11.80794
762 | -1.24783 | -1.579532 | 762 | -11.70509
763 | -1.24783 | -1.579532 | 763 | -11.97408
764 | -1.24533 | -1.576367 | 764 | -12.64656
765 | -1.24283 | -1.573203 | 765 | -12.5358
766 | -1.24408 | -1.574785 | 766 | -12.22725
767 | -1.24033 | -1.570038 | 767 | -12.04528
768 | -1.23971 | -1.569253 | 768 | -11.87123
769 | -1.23783 | -1.566873 | 769 | -12.21142
770 | -1.23471 | -1.562924 | 770 | -12.49624
771 | -1.23096 | -1.558177 | 771 | -12.27471
772 | -1.23033 | -1.55738 | 772 | -12.05319
773 | -1.22908 | -1.555797 | 773 | -11.87123
774 | -1.22471 | -1.550266 | 774 | -11.97408
775 | -1.22471 | -1.550266 | 775 | -12.0611
776 | -1.22408 | -1.549468 | 776 | -11.90289
777 | -1.22158 | -1.546304 | 777 | -11.80003
778 | -1.21783 | -1.541557 | 778 | -11.65761
779 | -1.21783 | -1.541557 | 779 | -11.53895
780 | -1.21408 | -1.53681 | 780 | -11.57059
781 | -1.21221 | -1.534443 | 781 | -11.68927
782 | -1.21096 | -1.532861 | 782 | -11.80794
783 | -1.20658 | -1.527316 | 783 | -11.83958
784 | -1.20408 | -1.524152 | 784 | -11.90289
785 | -1.20033 | -1.519405 | 785 | -11.71299
786 | -1.19846 | -1.517038 | 786 | -11.61015
787 | -1.19658 | -1.514658 | 787 | -11.49938
788 | -1.19346 | -1.510709 | 788 | -11.40446
789 | -1.19283 | -1.509911 | 789 | -11.34115
790 | -1.18971 | -1.505962 | 790 | -11.52311
791 | -1.18783 | -1.503582 | 791 | -11.53104
792 | -1.18408 | -1.498835 | 792 | -11.47566
793 | -1.18221 | -1.496468 | 793 | -11.30951
794 | -1.18033 | -1.494089 | 794 | -11.15128
795 | -1.17658 | -1.489342 | 795 | -11.15128
796 | -1.17533 | -1.487759 | 796 | -11.0959
797 | -1.17283 | -1.484595 | 797 | -11.28577
798 | -1.16908 | -1.479848 | 798 | -13.52671
799 | -1.16908 | -1.479848 | 799 | -15.98519
800 | -1.16471 | -1.474316 | 800 | -15.74
801 | -1.16346 | -1.472734 | 801 | -15.47886
802 | -1.55721 | -1.971152 | 802 | -15.49468
803 | -1.89784 | -2.402329 | 803 | -15.51051
804 | -2.00284 | -2.535241 | 804 | -15.61342
805 | -2.03534 | -2.57638 | 805 | -15.45519
806 | -2.04659 | -2.59062 | 806 | -15.34443
807 | -2.05409 | -2.600114 | 807 | -15.2257
808 | -2.05347 | -2.599329 | 808 | -15.09911
809 | -2.05097 | -2.596165 | 809 | -15.02797
810 | -2.04847 | -2.593 | 810 | -15.13873
811 | -2.04472 | -2.588253 | 811 | -15.44722
812 | -2.03972 | -2.581924 | 812 | -16.04848
813 | -2.03409 | -2.574797 | 813 | -15.92987
814 | -2.03097 | -2.570848 | 814 | -16.27595
815 | -2.02409 | -2.562139 | 815 | -16.57063
816 | -2.01722 | -2.553443 | 816 | -16.55481
817 | -2.01097 | -2.545532 | 817 | -16.50734
818 | -2.00597 | -2.539203 | 818 | -16.45987
819 | -1.99784 | -2.528911 | 819 | -16.42038
820 | -1.99347 | -2.52338 | 820 | -16.38076
821 | -1.98597 | -2.513886 | 821 | -16.27797
822 | -1.97972 | -2.505975 | 822 | -16.28582
823 | -1.97659 | -2.502013 | 823 | -16.24633
824 | -1.97097 | -2.494899 | 824 | -16.24633
825 | -1.96909 | -2.492519 | 825 | -16.24633
826 | -1.96597 | -2.48857 | 826 | -16.20671
827 | -1.96097 | -2.482241 | 827 | -16.22253
828 | -1.95909 | -2.479861 | 828 | -16.04063
829 | -1.95972 | -2.480658 | 829 | -15.74785
830 | -1.96034 | -2.481443 | 830 | -15.55797
831 | -1.96097 | -2.482241 | 831 | -15.91405
832 | -1.96534 | -2.487772 | 832 | -15.81911
833 | -1.96972 | -2.493316 | 833 | -15.5738
834 | -1.97409 | -2.498848 | 834 | -15.36025
835 | -1.98034 | -2.506759 | 835 | -15.24152
836 | -1.98847 | -2.517051 | 836 | -15.08329
837 | -1.99534 | -2.525747 | 837 | -14.96468
838 | -2.00034 | -2.532076 | 838 | -14.97253
839 | -2.01097 | -2.545532 | 839 | -15.19405
840 | -2.01659 | -2.552646 | 840 | -16.24633
841 | -2.02534 | -2.563722 | 841 | -16.23835
842 | -2.03409 | -2.574797 | 842 | -15.89025
843 | -2.04347 | -2.586671 | 843 | -15.64506
844 | -2.05034 | -2.595367 | 844 | -15.86658
845 | -2.06097 | -2.608823 | 845 | -15.9338
846 | -2.06722 | -2.616734 | 846 | -16.19089
847 | -2.07847 | -2.630975 | 847 | -16.03266
848 | -2.08722 | -2.642051 | 848 | -16.38873
849 | -2.09409 | -2.650747 | 849 | -16.05646
850 | -2.10284 | -2.661823 | 850 | -15.75582
851 | -2.11035 | -2.671329 | 851 | -15.45519
852 | -2.11784 | -2.68081 | 852 | -15.39975
853 | -2.12597 | -2.691101 | 853 | -16.73684
854 | -2.13347 | -2.700595 | 854 | -17.03747
855 | -2.14159 | -2.710873 | 855 | -17.05329
856 | -2.1466 | -2.717215 | 856 | -16.99
857 | -2.15472 | -2.727494 | 857 | -16.66557
858 | -2.1591 | -2.733038 | 858 | -16.2938
859 | -2.1666 | -2.742532 | 859 | -15.9219
860 | -2.17035 | -2.747278 | 860 | -16.24633
861 | -2.1766 | -2.75519 | 861 | -15.89823
862 | -2.18347 | -2.763886 | 862 | -16.63392
863 | -2.1866 | -2.767848 | 863 | -16.86342
864 | -2.19035 | -2.772595 | 864 | -16.37291
865 | -2.19535 | -2.778924 | 865 | -16.45203
866 | -2.20097 | -2.786038 | 866 | -16.42823
867 | -2.2016 | -2.786835 | 867 | -16.15924
868 | -2.20722 | -2.793949 | 868 | -16.0881
869 | -2.21035 | -2.797911 | 869 | -15.96152
870 | -2.21347 | -2.801861 | 870 | -16.45595
871 | -2.21535 | -2.804241 | 871 | -16.77633
872 | -2.21847 | -2.80819 | 872 | -16.99785
873 | -2.2191 | -2.808987 | 873 | -16.49949
874 | -2.2216 | -2.812152 | 874 | -16.30165
875 | -2.2216 | -2.812152 | 875 | -16.9662
876 | -2.2216 | -2.812152 | 876 | -16.99785
877 | -2.22347 | -2.814519 | 877 | -16.95835
878 | -2.2241 | -2.815316 | 878 | -17.00582
879 | -2.22285 | -2.813734 | 879 | -16.95038
880 | -2.22347 | -2.814519 | 880 | -16.7843
881 | -2.22472 | -2.816101 | 881 | -16.94253
882 | -2.2241 | -2.815316 | 882 | -16.65772
883 | -2.2216 | -2.812152 | 883 | -16.19886
884 | -2.2216 | -2.812152 | 884 | -15.85076
885 | -2.2241 | -2.815316 | 885 | -16.11975
886 | -2.2241 | -2.815316 | 886 | -15.97734
887 | -2.2241 | -2.815316 | 887 | -16.55481
888 | -2.22535 | -2.816899 | 888 | -16.87924
889 | -2.2266 | -2.818481 | 889 | -16.38076
890 | -2.22722 | -2.819266 | 890 | -16.05646
891 | -2.22972 | -2.82243 | 891 | -15.82696
892 | -2.2316 | -2.82481 | 892 | -15.67671
893 | -2.23285 | -2.826392 | 893 | -15.51848
894 | -2.2366 | -2.831139 | 894 | -15.3919
895 | -2.24222 | -2.838253 | 895 | -15.1862
896 | -2.24535 | -2.842215 | 896 | -15.05962
897 | -2.25222 | -2.850911 | 897 | -15.01215
898 | -2.25535 | -2.854873 | 898 | -12.89177
899 | -2.2616 | -2.862785 | 899 | -12.74152
900 | -2.01644 | -2.552456 | 900 | -14.13392
901 | -1.79909 | -2.277329 | 901 | -14.4662
902 | -1.74971 | -2.214823 | 902 | -13.91241
903 | -1.72721 | -2.186342 | 903 | -13.36646
904 | -1.71534 | -2.171316 | 904 | -13.05797
905 | -1.71284 | -2.168152 | 905 | -12.68608
906 | -1.71159 | -2.16657 | 906 | -13.2557
907 | -1.70971 | -2.16419 | 907 | -13.01051
908 | -1.70971 | -2.16419 | 908 | -13.84911
909 | -1.7105 | -2.16519 | 909 | -13.35063
910 | -1.71159 | -2.16657 | 910 | -12.78899
911 | -1.71096 | -2.165772 | 911 | -12.41713
912 | -1.71221 | -2.167354 | 912 | -12.1323
913 | -1.71221 | -2.167354 | 913 | -11.95827
914 | -1.71034 | -2.164987 | 914 | -11.98199
915 | -1.70909 | -2.163405 | 915 | -12.80481
916 | -1.70784 | -2.161823 | 916 | -13.16076
917 | -1.70909 | -2.163405 | 917 | -13.00253
918 | -1.70534 | -2.158658 | 918 | -12.88392
919 | -1.70471 | -2.157861 | 919 | -12.42504
920 | -1.70221 | -2.154696 | 920 | -12.03738
921 | -1.70034 | -2.152329 | 921 | -11.86332
922 | -1.69659 | -2.147582 | 922 | -12.23516
923 | -1.69221 | -2.142038 | 923 | -12.19559
924 | -1.69159 | -2.141253 | 924 | -11.81585
925 | -1.68721 | -2.135709 | 925 | -11.52311
926 | -1.68096 | -2.127797 | 926 | -11.33324
927 | -1.68034 | -2.127013 | 927 | -11.15128
928 | -1.67284 | -2.117519 | 928 | -11.12756
929 | -1.66471 | -2.107228 | 929 | -11.27786
930 | -1.66096 | -2.102481 | 930 | -11.22248
931 | -1.65346 | -2.092987 | 931 | -11.04844
932 | -1.64846 | -2.086658 | 932 | -10.95349
933 | -1.64221 | -2.078747 | 933 | -11.1592
934 | -1.63471 | -2.069253 | 934 | -11.05634
935 | -1.62346 | -2.055013 | 935 | -11.22248
936 | -1.61721 | -2.047101 | 936 | -11.57059
937 | -1.60784 | -2.035241 | 937 | -11.57849
938 | -1.60034 | -2.025747 | 938 | -11.52311
939 | -1.58909 | -2.011506 | 939 | -11.444
940 | -1.58034 | -2.00043 | 940 | -11.38071
941 | -1.57034 | -1.987772 | 941 | -11.32533
942 | -1.56096 | -1.975899 | 942 | -11.25413
943 | -1.55159 | -1.964038 | 943 | -11.19875
944 | -1.54159 | -1.95138 | 944 | -11.15128
945 | -1.53284 | -1.940304 | 945 | -11.11172
946 | -1.52346 | -1.92843 | 946 | -11.05634
947 | -1.51284 | -1.914987 | 947 | -11.00887
948 | -1.50659 | -1.907076 | 948 | -10.96932
949 | -1.49846 | -1.896785 | 949 | -10.95349
950 | -1.48846 | -1.884127 | 950 | -10.90603
951 | -1.47971 | -1.873051 | 951 | -10.8902
952 | -1.47408 | -1.865924 | 952 | -10.84273
953 | -1.46721 | -1.857228 | 953 | -10.79527
954 | -1.45721 | -1.84457 | 954 | -10.75571
955 | -1.45159 | -1.837456 | 955 | -10.70824
956 | -1.44408 | -1.827949 | 956 | -10.69241
957 | -1.43721 | -1.819253 | 957 | -10.65286
958 | -1.42971 | -1.809759 | 958 | -10.59748
959 | -1.42596 | -1.805013 | 959 | -10.55791
960 | -1.41908 | -1.796304 | 960 | -10.51837
961 | -1.41096 | -1.786025 | 961 | -10.4788
962 | -1.40658 | -1.780481 | 962 | -10.43133
963 | -1.40158 | -1.774152 | 963 | -10.39968
964 | -1.39658 | -1.767823 | 964 | -10.38387
965 | -1.39221 | -1.762291 | 965 | -10.3443
966 | -1.38721 | -1.755962 | 966 | -10.32057
967 | -1.38221 | -1.749633 | 967 | -10.28892
968 | -1.37783 | -1.744089 | 968 | -10.24937
969 | -1.37471 | -1.740139 | 969 | -10.23354
970 | -1.37096 | -1.735392 | 970 | -10.194
971 | -1.36596 | -1.729063 | 971 | -10.17025
972 | -1.36408 | -1.726684 | 972 | -10.13859
973 | -1.36033 | -1.721937 | 973 | -10.09114
974 | -1.35658 | -1.71719 | 974 | -10.05158
975 | -1.35471 | -1.714823 | 975 | -10.03576
976 | -1.35283 | -1.712443 | 976 | -10.0041
977 | -1.34971 | -1.708494 | 977 | -9.98038
978 | -1.34846 | -1.706911 | 978 | -9.948722
979 | -1.34408 | -1.701367 | 979 | -9.909177
980 | -1.33971 | -1.695835 | 980 | -9.877532
981 | -1.33971 | -1.695835 | 981 | -9.845886
982 | -1.33596 | -1.691089 | 982 | -9.845886
983 | -1.33533 | -1.690291 | 983 | -9.814228
984 | -1.33346 | -1.687924 | 984 | -9.790494
985 | -1.33158 | -1.685544 | 985 | -9.758848
986 | -1.33033 | -1.683962 | 986 | -9.750937
987 | -1.32846 | -1.681595 | 987 | -9.703468
988 | -1.32596 | -1.67843 | 988 | -9.592709
989 | -1.32533 | -1.677633 | 989 | -9.513595
990 | -1.32408 | -1.676051 | 990 | -9.450304
991 | -1.32221 | -1.673684 | 991 | -9.60062
992 | -1.32096 | -1.672101 | 992 | -9.703468
993 | -1.31846 | -1.668937 | 993 | -9.687658
994 | -1.31846 | -1.668937 | 994 | -9.671823
995 | -1.31721 | -1.667354 | 995 | -9.568975
996 | -1.31658 | -1.666557 | 996 | -9.402835
997 | -1.31596 | -1.665772 | 997 | -9.489861
998 | -1.31408 | -1.663392 | 998 | -9.418671
999 | -1.31096 | -1.659443 | 999 | -9.31581
1000 | -1.31096 | -1.659443 | 1000 | -9.252506