## Sheet1
in Air |  |  | in CO2
Time (s) | Current (µA) | Current density (µA cm-2) | Time (s) | Current (µA) | Current density (µA cm-2)
0 | -5.94697 | -7.52781 | 0 | -4.27818 | -5.415418
1 | -4.3407 | -5.494557 | 1 | -3.19068 | -4.038835
2 | -3.57194 | -4.521443 | 2 | -2.64692 | -3.350532
3 | -3.09691 | -3.920139 | 3 | -2.34067 | -2.962873
4 | -2.75941 | -3.492924 | 4 | -2.10597 | -2.665785
5 | -2.49691 | -3.160646 | 5 | -1.93472 | -2.449013
6 | -2.3191 | -2.93557 | 6 | -1.79972 | -2.278127
7 | -2.16535 | -2.740949 | 7 | -1.68971 | -2.138873
8 | -2.03659 | -2.577962 | 8 | -1.59846 | -2.023367
9 | -1.93034 | -2.443468 | 9 | -1.51909 | -1.922899
10 | -1.83722 | -2.325595 | 10 | -1.45409 | -1.84062
11 | -1.75846 | -2.225899 | 11 | -1.39346 | -1.763873
12 | -1.68846 | -2.137291 | 12 | -1.34221 | -1.699
13 | -1.63284 | -2.066886 | 13 | -1.29471 | -1.638873
14 | -1.57221 | -1.990139 | 14 | -1.25408 | -1.587443
15 | -1.52221 | -1.926848 | 15 | -1.21658 | -1.539975
16 | -1.47784 | -1.870684 | 16 | -1.18283 | -1.497253
17 | -1.43721 | -1.819253 | 17 | -1.15345 | -1.460063
18 | -1.39846 | -1.770203 | 18 | -1.12283 | -1.421304
19 | -1.36471 | -1.727481 | 19 | -1.09658 | -1.388076
20 | -1.33408 | -1.688709 | 20 | -1.07158 | -1.35643
21 | -1.30471 | -1.651532 | 21 | -1.04845 | -1.327152
22 | -1.27783 | -1.617506 | 22 | -1.02845 | -1.301835
23 | -1.25283 | -1.585861 | 23 | -1.00783 | -1.275734
24 | -1.22908 | -1.555797 | 24 | -0.990328 | -1.25358
25 | -1.20783 | -1.528899 | 25 | -0.971577 | -1.229844
26 | -1.18783 | -1.503582 | 26 | -0.955952 | -1.210066
27 | -1.16783 | -1.478266 | 27 | -0.939702 | -1.189496
28 | -1.14971 | -1.455329 | 28 | -0.925326 | -1.171299
29 | -1.1322 | -1.433165 | 29 | -0.910952 | -1.153104
30 | -1.11658 | -1.413392 | 30 | -0.896577 | -1.134908
31 | -1.10033 | -1.392823 | 31 | -0.885952 | -1.121458
32 | -1.08658 | -1.375418 | 32 | -0.873451 | -1.105634
33 | -1.07283 | -1.358013 | 33 | -0.862826 | -1.092185
34 | -1.05908 | -1.340608 | 34 | -0.85095 | -1.077152
35 | -1.04658 | -1.324785 | 35 | -0.84095 | -1.064494
36 | -1.03533 | -1.310544 | 36 | -0.830951 | -1.051837
37 | -1.02408 | -1.296304 | 37 | -0.822201 | -1.040761
38 | -1.0122 | -1.281266 | 38 | -0.812825 | -1.028892
39 | -1.0022 | -1.268608 | 39 | -0.8047 | -1.018608
40 | -0.990952 | -1.25437 | 40 | -0.796574 | -1.008322
41 | -0.981578 | -1.242504 | 41 | -0.787824 | -0.9972456
42 | -0.972203 | -1.230637 | 42 | -0.780325 | -0.9877532
43 | -0.964078 | -1.220352 | 43 | -0.771575 | -0.9766772
44 | -0.955328 | -1.209276 | 44 | -0.764699 | -0.9679734
45 | -0.946577 | -1.198199 | 45 | -0.757824 | -0.9592709
46 | -0.939077 | -1.188705 | 46 | -0.752199 | -0.9521506
47 | -0.931576 | -1.17921 | 47 | -0.744699 | -0.942657
48 | -0.923452 | -1.168927 | 48 | -0.739074 | -0.9355367
49 | -0.916576 | -1.160223 | 49 | -0.733449 | -0.9284165
50 | -0.909702 | -1.151522 | 50 | -0.726573 | -0.9197127
51 | -0.902201 | -1.142027 | 51 | -0.722198 | -0.9141747
52 | -0.895951 | -1.134115 | 52 | -0.716574 | -0.9070557
53 | -0.890326 | -1.126995 | 53 | -0.711573 | -0.9007253
54 | -0.883452 | -1.118294 | 54 | -0.705323 | -0.8928139
55 | -0.879077 | -1.112756 | 55 | -0.700324 | -0.8864861
56 | -0.872201 | -1.104052 | 56 | -0.695323 | -0.8801557
57 | -0.867201 | -1.097723 | 57 | -0.690323 | -0.8738266
58 | -0.861576 | -1.090603 | 58 | -0.686573 | -0.8690797
59 | -0.855325 | -1.08269 | 59 | -0.682198 | -0.8635418
60 | -0.85095 | -1.077152 | 60 | -0.678447 | -0.8587937
61 | -0.845326 | -1.070033 | 61 | -0.674073 | -0.853257
62 | -0.841576 | -1.065286 | 62 | -0.670323 | -0.8485101
63 | -0.837201 | -1.059748 | 63 | -0.665948 | -0.8429722
64 | -0.831575 | -1.052627 | 64 | -0.661572 | -0.8374329
65 | -0.827825 | -1.04788 | 65 | -0.657823 | -0.8326873
66 | -0.824075 | -1.043133 | 66 | -0.654073 | -0.8279405
67 | -0.8197 | -1.037595 | 67 | -0.650947 | -0.8239835
68 | -0.815325 | -1.032057 | 68 | -0.646572 | -0.8184456
69 | -0.81095 | -1.026519 | 69 | -0.643448 | -0.8144911
70 | -0.806575 | -1.020981 | 70 | -0.641572 | -0.8121165
71 | -0.80345 | -1.017025 | 71 | -0.637197 | -0.8065785
72 | -0.799075 | -1.011487 | 72 | -0.634698 | -0.8034152
73 | -0.796574 | -1.008322 | 73 | -0.630323 | -0.7978772
74 | -0.791575 | -1.001994 | 74 | -0.627823 | -0.7947127
75 | -0.787824 | -0.9972456 | 75 | -0.625322 | -0.7915468
76 | -0.785949 | -0.9948722 | 76 | -0.621573 | -0.7868013
77 | -0.78095 | -0.9885443 | 77 | -0.617822 | -0.7820532
78 | -0.779074 | -0.9861696 | 78 | -0.616572 | -0.7804709
79 | -0.774699 | -0.9806316 | 79 | -0.612822 | -0.7757241
80 | -0.772824 | -0.9782582 | 80 | -0.609697 | -0.7717684
81 | -0.768449 | -0.9727203 | 81 | -0.607822 | -0.7693949
82 | -0.764699 | -0.9679734 | 82 | -0.604697 | -0.7654392
83 | -0.762824 | -0.9656 | 83 | -0.602822 | -0.7630658
84 | -0.759075 | -0.9608544 | 84 | -0.600321 | -0.7599
85 | -0.757824 | -0.9592709 | 85 | -0.597821 | -0.7567354
86 | -0.754074 | -0.9545241 | 86 | -0.595322 | -0.7535722
87 | -0.752199 | -0.9521506 | 87 | -0.593446 | -0.7511975
88 | -0.747824 | -0.9466127 | 88 | -0.591571 | -0.7488241
89 | -0.745949 | -0.9442392 | 89 | -0.587822 | -0.7440785
90 | -0.744075 | -0.9418671 | 90 | -0.586572 | -0.7424962
91 | -0.740324 | -0.937119 | 91 | -0.584072 | -0.7393316
92 | -0.737824 | -0.9339544 | 92 | -0.581572 | -0.7361671
93 | -0.735323 | -0.9307886 | 93 | -0.579071 | -0.7330013
94 | -0.733449 | -0.9284165 | 94 | -0.577197 | -0.7306291
95 | -0.730948 | -0.9252506 | 95 | -0.575322 | -0.7282557
96 | -0.729699 | -0.9236696 | 96 | -0.572821 | -0.7250899
97 | -0.726573 | -0.9197127 | 97 | -0.571572 | -0.7235089
98 | -0.724698 | -0.9173392 | 98 | -0.568446 | -0.7195519
99 | -0.722198 | -0.9141747 | 99 | -0.567197 | -0.7179709
100 | -0.720323 | -0.9118013 | 100 | -0.565946 | -0.7163873
101 | -0.717824 | -0.908638 | 101 | -0.564071 | -0.7140139
102 | -0.715324 | -0.9054734 | 102 | -0.562196 | -0.7116405
103 | -0.713449 | -0.9031 | 103 | -0.560322 | -0.7092684
104 | -0.710324 | -0.8991443 | 104 | -0.558447 | -0.7068949
105 | -0.709698 | -0.8983519 | 105 | -0.556571 | -0.7045203
106 | -0.707198 | -0.8951873 | 106 | -0.556571 | -0.7045203
107 | -0.704699 | -0.8920241 | 107 | -0.552821 | -0.6997734
108 | -0.702823 | -0.8896494 | 108 | -0.551571 | -0.6981911
109 | -0.701573 | -0.8880671 | 109 | -0.550321 | -0.6966089
110 | -0.699073 | -0.8849025 | 110 | -0.548446 | -0.6942354
111 | -0.697824 | -0.8833215 | 111 | -0.547196 | -0.6926532
112 | -0.695949 | -0.8809481 | 112 | -0.545321 | -0.6902797
113 | -0.694073 | -0.8785734 | 113 | -0.542821 | -0.6871152
114 | -0.691574 | -0.8754101 | 114 | -0.542196 | -0.6863241
115 | -0.690323 | -0.8738266 | 115 | -0.540946 | -0.6847418
116 | -0.688448 | -0.8714532 | 116 | -0.538446 | -0.6815772
117 | -0.686573 | -0.8690797 | 117 | -0.537196 | -0.6799949
118 | -0.684698 | -0.8667063 | 118 | -0.535946 | -0.6784127
119 | -0.683448 | -0.8651241 | 119 | -0.534695 | -0.6768291
120 | -0.681573 | -0.8627506 | 120 | -0.532821 | -0.674457
121 | -0.680948 | -0.8619595 | 121 | -0.530946 | -0.6720835
122 | -0.679698 | -0.8603772 | 122 | -0.530946 | -0.6720835
123 | -0.677823 | -0.8580038 | 123 | -0.528445 | -0.6689177
124 | -0.675948 | -0.8556304 | 124 | -0.527821 | -0.6681278
125 | -0.673448 | -0.8524658 | 125 | -0.526571 | -0.6665456
126 | -0.672823 | -0.8516747 | 126 | -0.525321 | -0.6649633
127 | -0.671573 | -0.8500924 | 127 | -0.524696 | -0.6641722
128 | -0.669698 | -0.847719 | 128 | -0.522821 | -0.6617987
129 | -0.668448 | -0.8461367 | 129 | -0.522195 | -0.6610063
130 | -0.666573 | -0.8437633 | 130 | -0.520321 | -0.6586342
131 | -0.665323 | -0.842181 | 131 | -0.519695 | -0.6578418
132 | -0.664073 | -0.8405987 | 132 | -0.519071 | -0.6570519
133 | -0.662198 | -0.8382253 | 133 | -0.517195 | -0.6546772
134 | -0.661572 | -0.8374329 | 134 | -0.516571 | -0.6538873
135 | -0.659698 | -0.8350608 | 135 | -0.514696 | -0.6515139
136 | -0.658448 | -0.8334785 | 136 | -0.514071 | -0.6507228
137 | -0.656573 | -0.8311051 | 137 | -0.513445 | -0.6499304
138 | -0.655323 | -0.8295228 | 138 | -0.510945 | -0.6467658
139 | -0.654697 | -0.8287304 | 139 | -0.510321 | -0.6459759
140 | -0.652198 | -0.8255671 | 140 | -0.509696 | -0.6451848
141 | -0.652198 | -0.8255671 | 141 | -0.508446 | -0.6436025
142 | -0.650322 | -0.8231924 | 142 | -0.507195 | -0.642019
143 | -0.649073 | -0.8216114 | 143 | -0.50657 | -0.6412278
144 | -0.648447 | -0.820819 | 144 | -0.50532 | -0.6396456
145 | -0.646572 | -0.8184456 | 145 | -0.504071 | -0.6380646
146 | -0.644697 | -0.8160722 | 146 | -0.503446 | -0.6372734
147 | -0.644072 | -0.815281 | 147 | -0.503446 | -0.6372734
148 | -0.642823 | -0.8137 | 148 | -0.501571 | -0.6349
149 | -0.641572 | -0.8121165 | 149 | -0.50032 | -0.6333165
150 | -0.640948 | -0.8113266 | 150 | -0.499696 | -0.6325266
151 | -0.639697 | -0.809743 | 151 | -0.498445 | -0.630943
152 | -0.637822 | -0.8073696 | 152 | -0.497196 | -0.629362
153 | -0.637822 | -0.8073696 | 153 | -0.49657 | -0.6285696
154 | -0.635947 | -0.8049962 | 154 | -0.495321 | -0.6269886
155 | -0.635322 | -0.8042051 | 155 | -0.49407 | -0.6254051
156 | -0.633447 | -0.8018316 | 156 | -0.494695 | -0.6261962
157 | -0.632198 | -0.8002506 | 157 | -0.492821 | -0.6238241
158 | -0.632198 | -0.8002506 | 158 | -0.492195 | -0.6230316
159 | -0.629072 | -0.7962937 | 159 | -0.492195 | -0.6230316
160 | -0.629072 | -0.7962937 | 160 | -0.490946 | -0.6214506
161 | -0.627823 | -0.7947127 | 161 | -0.489695 | -0.6198671
162 | -0.626572 | -0.7931291 | 162 | -0.48907 | -0.6190759
163 | -0.625948 | -0.7923392 | 163 | -0.488445 | -0.6182848
164 | -0.624697 | -0.7907557 | 164 | -0.487195 | -0.6167025
165 | -0.624073 | -0.7899658 | 165 | -0.486571 | -0.6159127
166 | -0.622197 | -0.7875911 | 166 | -0.484695 | -0.613538
167 | -0.621573 | -0.7868013 | 167 | -0.48532 | -0.6143291
168 | -0.619698 | -0.7844278 | 168 | -0.484695 | -0.613538
169 | -0.620322 | -0.7852177 | 169 | -0.48407 | -0.6127468
170 | -0.618447 | -0.7828443 | 170 | -0.48282 | -0.6111646
171 | -0.618447 | -0.7828443 | 171 | -0.48157 | -0.6095823
172 | -0.616572 | -0.7804709 | 172 | -0.48157 | -0.6095823
173 | -0.616572 | -0.7804709 | 173 | -0.48157 | -0.6095823
174 | -0.614697 | -0.7780975 | 174 | -0.480945 | -0.6087911
175 | -0.613447 | -0.7765152 | 175 | -0.478444 | -0.6056253
176 | -0.612197 | -0.7749329 | 176 | -0.479071 | -0.606419
177 | -0.611572 | -0.7741418 | 177 | -0.477819 | -0.6048342
178 | -0.610948 | -0.7733519 | 178 | -0.477195 | -0.6040443
179 | -0.610322 | -0.7725595 | 179 | -0.477195 | -0.6040443
180 | -0.609697 | -0.7717684 | 180 | -0.475945 | -0.602462
181 | -0.607822 | -0.7693949 | 181 | -0.475321 | -0.6016722
182 | -0.606571 | -0.7678114 | 182 | -0.475321 | -0.6016722
183 | -0.606571 | -0.7678114 | 183 | -0.473444 | -0.5992962
184 | -0.604697 | -0.7654392 | 184 | -0.47282 | -0.5985063
185 | -0.604697 | -0.7654392 | 185 | -0.472195 | -0.5977152
186 | -0.604072 | -0.7646481 | 186 | -0.47157 | -0.5969241
187 | -0.602822 | -0.7630658 | 187 | -0.470946 | -0.5961342
188 | -0.602196 | -0.7622734 | 188 | -0.470946 | -0.5961342
189 | -0.601572 | -0.7614835 | 189 | -0.469694 | -0.5945494
190 | -0.600321 | -0.7599 | 190 | -0.469069 | -0.5937582
191 | -0.599072 | -0.758319 | 191 | -0.46782 | -0.5921772
192 | -0.599072 | -0.758319 | 192 | -0.46782 | -0.5921772
193 | -0.597197 | -0.7559456 | 193 | -0.467196 | -0.5913873
194 | -0.597197 | -0.7559456 | 194 | -0.465319 | -0.5890114
195 | -0.596572 | -0.7551544 | 195 | -0.465319 | -0.5890114
196 | -0.595322 | -0.7535722 | 196 | -0.46407 | -0.5874304
197 | -0.594697 | -0.752781 | 197 | -0.464694 | -0.5882203
198 | -0.592822 | -0.7504076 | 198 | -0.462821 | -0.5858494
199 | -0.594072 | -0.7519899 | 199 | -0.462821 | -0.5858494
200 | -0.852826 | -1.079527 | 200 | -0.542196 | -0.6863241
201 | -1.08783 | -1.377 | 201 | -1.12095 | -1.418924
202 | -1.13658 | -1.438709 | 202 | -1.19783 | -1.516241
203 | -1.17783 | -1.490924 | 203 | -1.26846 | -1.605646
204 | -1.21533 | -1.538392 | 204 | -1.33221 | -1.686342
205 | -1.24596 | -1.577165 | 205 | -1.38846 | -1.757544
206 | -1.27533 | -1.614342 | 206 | -1.44284 | -1.82638
207 | -1.29971 | -1.645203 | 207 | -1.49096 | -1.887291
208 | -1.32221 | -1.673684 | 208 | -1.53596 | -1.944253
209 | -1.34158 | -1.698203 | 209 | -1.57846 | -1.998051
210 | -1.36096 | -1.722734 | 210 | -1.61721 | -2.047101
211 | -1.37783 | -1.744089 | 211 | -1.65596 | -2.096152
212 | -1.39221 | -1.762291 | 212 | -1.69096 | -2.140456
213 | -1.40721 | -1.781278 | 213 | -1.72346 | -2.181595
214 | -1.41908 | -1.796304 | 214 | -1.75596 | -2.222734
215 | -1.43221 | -1.812924 | 215 | -1.78534 | -2.259924
216 | -1.44158 | -1.824785 | 216 | -1.81284 | -2.294734
217 | -1.45221 | -1.838241 | 217 | -1.83972 | -2.328759
218 | -1.46096 | -1.849316 | 218 | -1.86597 | -2.361987
219 | -1.46909 | -1.859608 | 219 | -1.88972 | -2.392051
220 | -1.47596 | -1.868304 | 220 | -1.91409 | -2.422899
221 | -1.48283 | -1.877 | 221 | -1.93472 | -2.449013
222 | -1.48908 | -1.884911 | 222 | -1.95534 | -2.475114
223 | -1.49284 | -1.889671 | 223 | -1.97534 | -2.50043
224 | -1.49846 | -1.896785 | 224 | -1.99222 | -2.521797
225 | -1.50284 | -1.902329 | 225 | -2.00909 | -2.543152
226 | -1.50784 | -1.908658 | 226 | -2.02472 | -2.562937
227 | -1.51096 | -1.912608 | 227 | -2.04097 | -2.583506
228 | -1.51409 | -1.91657 | 228 | -2.05409 | -2.600114
229 | -1.51596 | -1.918937 | 229 | -2.06659 | -2.615937
230 | -1.51784 | -1.921316 | 230 | -2.08034 | -2.633342
231 | -1.51909 | -1.922899 | 231 | -2.09097 | -2.646797
232 | -1.51971 | -1.923684 | 232 | -2.10097 | -2.659456
233 | -1.52159 | -1.926063 | 233 | -2.11159 | -2.672899
234 | -1.52221 | -1.926848 | 234 | -2.1216 | -2.68557
235 | -1.52221 | -1.926848 | 235 | -2.12972 | -2.695848
236 | -1.52221 | -1.926848 | 236 | -2.1391 | -2.707722
237 | -1.52284 | -1.927646 | 237 | -2.14597 | -2.716418
238 | -1.52284 | -1.927646 | 238 | -2.15472 | -2.727494
239 | -1.52159 | -1.926063 | 239 | -2.16222 | -2.736987
240 | -1.52096 | -1.925266 | 240 | -2.16847 | -2.744899
241 | -1.51971 | -1.923684 | 241 | -2.17597 | -2.754392
242 | -1.51909 | -1.922899 | 242 | -2.1816 | -2.761519
243 | -1.51721 | -1.920519 | 243 | -2.18972 | -2.771797
244 | -1.51721 | -1.920519 | 244 | -2.19472 | -2.778127
245 | -1.51471 | -1.917354 | 245 | -2.20035 | -2.785253
246 | -1.51096 | -1.912608 | 246 | -2.20597 | -2.792367
247 | -1.51159 | -1.913405 | 247 | -2.2116 | -2.799494
248 | -1.50909 | -1.910241 | 248 | -2.2166 | -2.805823
249 | -1.50721 | -1.907861 | 249 | -2.2216 | -2.812152
250 | -1.50534 | -1.905494 | 250 | -2.22597 | -2.817684
251 | -1.50346 | -1.903114 | 251 | -2.23097 | -2.824013
252 | -1.50159 | -1.900747 | 252 | -2.23597 | -2.830342
253 | -1.49971 | -1.898367 | 253 | -2.23847 | -2.833506
254 | -1.49784 | -1.896 | 254 | -2.24222 | -2.838253
255 | -1.49596 | -1.89362 | 255 | -2.2466 | -2.843797
256 | -1.49284 | -1.889671 | 256 | -2.25035 | -2.848544
257 | -1.49096 | -1.887291 | 257 | -2.25285 | -2.851709
258 | -1.48908 | -1.884911 | 258 | -2.2566 | -2.856456
259 | -1.48721 | -1.882544 | 259 | -2.2591 | -2.85962
260 | -1.48534 | -1.880177 | 260 | -2.2616 | -2.862785
261 | -1.48346 | -1.877797 | 261 | -2.26472 | -2.866734
262 | -1.48096 | -1.874633 | 262 | -2.26722 | -2.869899
263 | -1.48033 | -1.873835 | 263 | -2.26972 | -2.873063
264 | -1.47784 | -1.870684 | 264 | -2.27222 | -2.876228
265 | -1.47534 | -1.867519 | 265 | -2.27472 | -2.879392
266 | -1.47346 | -1.865139 | 266 | -2.27597 | -2.880975
267 | -1.47096 | -1.861975 | 267 | -2.27847 | -2.884139
268 | -1.46909 | -1.859608 | 268 | -2.28035 | -2.886519
269 | -1.46721 | -1.857228 | 269 | -2.2816 | -2.888101
270 | -1.46659 | -1.856443 | 270 | -2.28222 | -2.888886
271 | -1.46409 | -1.853278 | 271 | -2.28472 | -2.892051
272 | -1.46221 | -1.850899 | 272 | -2.28535 | -2.892848
273 | -1.45971 | -1.847734 | 273 | -2.28722 | -2.895215
274 | -1.45784 | -1.845367 | 274 | -2.28785 | -2.896013
275 | -1.45658 | -1.843772 | 275 | -2.29097 | -2.899962
276 | -1.45533 | -1.84219 | 276 | -2.29035 | -2.899177
277 | -1.45346 | -1.839823 | 277 | -2.2916 | -2.900759
278 | -1.45221 | -1.838241 | 278 | -2.29347 | -2.903127
279 | -1.45033 | -1.835861 | 279 | -2.2941 | -2.903924
280 | -1.44783 | -1.832696 | 280 | -2.29535 | -2.905506
281 | -1.44846 | -1.833494 | 281 | -2.2966 | -2.907089
282 | -1.44658 | -1.831114 | 282 | -2.29785 | -2.908671
283 | -1.44596 | -1.830329 | 283 | -2.29722 | -2.907873
284 | -1.44471 | -1.828747 | 284 | -2.2991 | -2.910253
285 | -1.44284 | -1.82638 | 285 | -2.30035 | -2.911835
286 | -1.44284 | -1.82638 | 286 | -2.30097 | -2.91262
287 | -1.44033 | -1.823203 | 287 | -2.3016 | -2.913418
288 | -1.44033 | -1.823203 | 288 | -2.30285 | -2.915
289 | -1.43909 | -1.821633 | 289 | -2.30347 | -2.915785
290 | -1.43846 | -1.820835 | 290 | -2.30347 | -2.915785
291 | -1.43783 | -1.820038 | 291 | -2.30472 | -2.917367
292 | -1.43659 | -1.818468 | 292 | -2.3041 | -2.916582
293 | -1.43596 | -1.817671 | 293 | -2.30597 | -2.918949
294 | -1.43533 | -1.816873 | 294 | -2.3066 | -2.919747
295 | -1.43533 | -1.816873 | 295 | -2.30785 | -2.921329
296 | -1.43471 | -1.816089 | 296 | -2.30785 | -2.921329
297 | -1.43408 | -1.815291 | 297 | -2.30847 | -2.922114
298 | -1.43346 | -1.814506 | 298 | -2.3091 | -2.922911
299 | -1.43346 | -1.814506 | 299 | -2.3091 | -2.922911
300 | -1.22033 | -1.544722 | 300 | -1.95503 | -2.474722
301 | -1.0847 | -1.373038 | 301 | -1.65721 | -2.097734
302 | -1.0447 | -1.322405 | 302 | -1.54471 | -1.955329
303 | -1.01345 | -1.282848 | 303 | -1.46034 | -1.848532
304 | -0.988452 | -1.251205 | 304 | -1.39033 | -1.759911
305 | -0.965953 | -1.222725 | 305 | -1.33033 | -1.683962
306 | -0.946577 | -1.198199 | 306 | -1.27908 | -1.619089
307 | -0.929077 | -1.176047 | 307 | -1.23158 | -1.558962
308 | -0.914701 | -1.157849 | 308 | -1.18971 | -1.505962
309 | -0.899076 | -1.138071 | 309 | -1.15471 | -1.461658
310 | -0.885952 | -1.121458 | 310 | -1.12033 | -1.418139
311 | -0.873451 | -1.105634 | 311 | -1.08845 | -1.377785
312 | -0.862201 | -1.091394 | 312 | -1.06095 | -1.342975
313 | -0.852201 | -1.078735 | 313 | -1.03533 | -1.310544
314 | -0.84095 | -1.064494 | 314 | -1.01033 | -1.278899
315 | -0.832826 | -1.05421 | 315 | -0.987828 | -1.250415
316 | -0.824075 | -1.043133 | 316 | -0.969702 | -1.227471
317 | -0.816575 | -1.033639 | 317 | -0.949078 | -1.201365
318 | -0.807825 | -1.022563 | 318 | -0.930327 | -1.177629
319 | -0.799075 | -1.011487 | 319 | -0.914077 | -1.157059
320 | -0.79345 | -1.004367 | 320 | -0.899701 | -1.138862
321 | -0.785949 | -0.9948722 | 321 | -0.884076 | -1.119084
322 | -0.779699 | -0.9869608 | 322 | -0.870326 | -1.101678
323 | -0.772824 | -0.9782582 | 323 | -0.857825 | -1.085854
324 | -0.7672 | -0.9711392 | 324 | -0.8447 | -1.069241
325 | -0.760324 | -0.9624354 | 325 | -0.8347 | -1.056582
326 | -0.755324 | -0.9561063 | 326 | -0.821575 | -1.039968
327 | -0.750325 | -0.9497785 | 327 | -0.811576 | -1.027311
328 | -0.744699 | -0.942657 | 328 | -0.801575 | -1.014652
329 | -0.740324 | -0.937119 | 329 | -0.792199 | -1.002784
330 | -0.734699 | -0.9299987 | 330 | -0.782825 | -0.9909177
331 | -0.730324 | -0.9244608 | 331 | -0.772824 | -0.9782582
332 | -0.725949 | -0.9189228 | 332 | -0.765325 | -0.9687658
333 | -0.722198 | -0.9141747 | 333 | -0.756574 | -0.9576886
334 | -0.717824 | -0.908638 | 334 | -0.749074 | -0.9481949
335 | -0.714073 | -0.9038899 | 335 | -0.742199 | -0.9394924
336 | -0.710324 | -0.8991443 | 336 | -0.735323 | -0.9307886
337 | -0.705323 | -0.8928139 | 337 | -0.728449 | -0.9220873
338 | -0.702199 | -0.8888595 | 338 | -0.721574 | -0.9133848
339 | -0.697824 | -0.8833215 | 339 | -0.716574 | -0.9070557
340 | -0.694698 | -0.8793646 | 340 | -0.708449 | -0.8967709
341 | -0.690948 | -0.8746177 | 341 | -0.704074 | -0.8912329
342 | -0.689074 | -0.8722456 | 342 | -0.697824 | -0.8833215
343 | -0.685323 | -0.8674975 | 343 | -0.692198 | -0.8762
344 | -0.681573 | -0.8627506 | 344 | -0.687823 | -0.870662
345 | -0.679698 | -0.8603772 | 345 | -0.682198 | -0.8635418
346 | -0.675948 | -0.8556304 | 346 | -0.678447 | -0.8587937
347 | -0.673448 | -0.8524658 | 347 | -0.672823 | -0.8516747
348 | -0.670323 | -0.8485101 | 348 | -0.667822 | -0.8453443
349 | -0.667198 | -0.8445544 | 349 | -0.664073 | -0.8405987
350 | -0.665323 | -0.842181 | 350 | -0.659698 | -0.8350608
351 | -0.662823 | -0.8390165 | 351 | -0.654697 | -0.8287304
352 | -0.659072 | -0.8342684 | 352 | -0.651573 | -0.8247759
353 | -0.657197 | -0.8318949 | 353 | -0.647198 | -0.819238
354 | -0.655323 | -0.8295228 | 354 | -0.644072 | -0.815281
355 | -0.652822 | -0.826357 | 355 | -0.639697 | -0.809743
356 | -0.650947 | -0.8239835 | 356 | -0.636573 | -0.8057886
357 | -0.646572 | -0.8184456 | 357 | -0.633447 | -0.8018316
358 | -0.645323 | -0.8168646 | 358 | -0.629072 | -0.7962937
359 | -0.642823 | -0.8137 | 359 | -0.626572 | -0.7931291
360 | -0.640948 | -0.8113266 | 360 | -0.622197 | -0.7875911
361 | -0.638448 | -0.808162 | 361 | -0.619072 | -0.7836354
362 | -0.635947 | -0.8049962 | 362 | -0.615947 | -0.7796797
363 | -0.634698 | -0.8034152 | 363 | -0.612822 | -0.7757241
364 | -0.631572 | -0.7994582 | 364 | -0.610322 | -0.7725595
365 | -0.630323 | -0.7978772 | 365 | -0.605947 | -0.7670215
366 | -0.629072 | -0.7962937 | 366 | -0.604697 | -0.7654392
367 | -0.625322 | -0.7915468 | 367 | -0.600947 | -0.7606924
368 | -0.624697 | -0.7907557 | 368 | -0.598447 | -0.7575278
369 | -0.621573 | -0.7868013 | 369 | -0.595946 | -0.754362
370 | -0.620322 | -0.7852177 | 370 | -0.593446 | -0.7511975
371 | -0.617822 | -0.7820532 | 371 | -0.590947 | -0.7480342
372 | -0.617197 | -0.781262 | 372 | -0.588447 | -0.7448696
373 | -0.614072 | -0.7773063 | 373 | -0.587196 | -0.7432861
374 | -0.612822 | -0.7757241 | 374 | -0.584072 | -0.7393316
375 | -0.610948 | -0.7733519 | 375 | -0.582821 | -0.7377481
376 | -0.609072 | -0.7709772 | 376 | -0.580322 | -0.7345848
377 | -0.607822 | -0.7693949 | 377 | -0.577197 | -0.7306291
378 | -0.605947 | -0.7670215 | 378 | -0.575322 | -0.7282557
379 | -0.604072 | -0.7646481 | 379 | -0.573447 | -0.7258823
380 | -0.602822 | -0.7630658 | 380 | -0.571572 | -0.7235089
381 | -0.600947 | -0.7606924 | 381 | -0.569696 | -0.7211342
382 | -0.599072 | -0.758319 | 382 | -0.567821 | -0.7187608
383 | -0.596572 | -0.7551544 | 383 | -0.565321 | -0.7155962
384 | -0.595946 | -0.754362 | 384 | -0.563446 | -0.7132228
385 | -0.594697 | -0.752781 | 385 | -0.562822 | -0.7124329
386 | -0.593446 | -0.7511975 | 386 | -0.559696 | -0.7084759
387 | -0.591571 | -0.7488241 | 387 | -0.558447 | -0.7068949
388 | -0.590322 | -0.747243 | 388 | -0.556571 | -0.7045203
389 | -0.588447 | -0.7448696 | 389 | -0.555946 | -0.7037291
390 | -0.588447 | -0.7448696 | 390 | -0.88142 | -1.115722
391 | -0.585947 | -0.7417051 | 391 | -1.16783 | -1.478266
392 | -0.584697 | -0.7401228 | 392 | -1.24533 | -1.576367
393 | -0.582821 | -0.7377481 | 393 | -1.32408 | -1.676051
394 | -0.580946 | -0.7353747 | 394 | -1.39408 | -1.764658
395 | -0.580322 | -0.7345848 | 395 | -1.45784 | -1.845367
396 | -0.579071 | -0.7330013 | 396 | -1.51721 | -1.920519
397 | -0.577822 | -0.7314203 | 397 | -1.56846 | -1.985392
398 | -0.575947 | -0.7290468 | 398 | -1.61846 | -2.048684
399 | -0.574696 | -0.7274633 | 399 | -1.66471 | -2.107228
400 | -0.723449 | -0.9157582 | 400 | -1.70659 | -2.160241
401 | -1.02533 | -1.297886 | 401 | -1.74596 | -2.210076
402 | -1.0547 | -1.335063 | 402 | -1.78409 | -2.258342
403 | -1.0797 | -1.366709 | 403 | -1.81909 | -2.302646
404 | -1.10283 | -1.395987 | 404 | -1.85222 | -2.344582
405 | -1.12408 | -1.422886 | 405 | -1.88472 | -2.385722
406 | -1.14158 | -1.445038 | 406 | -1.91347 | -2.422114
407 | -1.15658 | -1.464025 | 407 | -1.94222 | -2.458506
408 | -1.17033 | -1.48143 | 408 | -1.96909 | -2.492519
409 | -1.18283 | -1.497253 | 409 | -1.99534 | -2.525747
410 | -1.19408 | -1.511494 | 410 | -2.01909 | -2.55581
411 | -1.20471 | -1.524949 | 411 | -2.04159 | -2.584291
412 | -1.21408 | -1.53681 | 412 | -2.06347 | -2.611987
413 | -1.22408 | -1.549468 | 413 | -2.08347 | -2.637304
414 | -1.23033 | -1.55738 | 414 | -2.10347 | -2.66262
415 | -1.23721 | -1.566089 | 415 | -2.12034 | -2.683975
416 | -1.24533 | -1.576367 | 416 | -2.1366 | -2.704557
417 | -1.25033 | -1.582696 | 417 | -2.15347 | -2.725911
418 | -1.25721 | -1.591405 | 418 | -2.16722 | -2.743316
419 | -1.26096 | -1.596152 | 419 | -2.18035 | -2.759937
420 | -1.26721 | -1.604063 | 420 | -2.19222 | -2.774962
421 | -1.27096 | -1.60881 | 421 | -2.20472 | -2.790785
422 | -1.27471 | -1.613557 | 422 | -2.21535 | -2.804241
423 | -1.27908 | -1.619089 | 423 | -2.22535 | -2.816899
424 | -1.28221 | -1.623051 | 424 | -2.23472 | -2.828759
425 | -1.28658 | -1.628582 | 425 | -2.24285 | -2.839051
426 | -1.28783 | -1.630165 | 426 | -2.24972 | -2.847747
427 | -1.29221 | -1.635709 | 427 | -2.25722 | -2.857241
428 | -1.29471 | -1.638873 | 428 | -2.26347 | -2.865152
429 | -1.29658 | -1.641241 | 429 | -2.26847 | -2.871481
430 | -1.29908 | -1.644405 | 430 | -2.2741 | -2.878608
431 | -1.30158 | -1.64757 | 431 | -2.2791 | -2.884937
432 | -1.30471 | -1.651532 | 432 | -2.28472 | -2.892051
433 | -1.30533 | -1.652316 | 433 | -2.28785 | -2.896013
434 | -1.30908 | -1.657063 | 434 | -2.2916 | -2.900759
435 | -1.31033 | -1.658646 | 435 | -2.29472 | -2.904709
436 | -1.31221 | -1.661025 | 436 | -2.2991 | -2.910253
437 | -1.31408 | -1.663392 | 437 | -2.30222 | -2.914203
438 | -1.31596 | -1.665772 | 438 | -2.30472 | -2.917367
439 | -1.31658 | -1.666557 | 439 | -2.30785 | -2.921329
440 | -1.31846 | -1.668937 | 440 | -2.31035 | -2.924494
441 | -1.32096 | -1.672101 | 441 | -2.31285 | -2.927658
442 | -1.32158 | -1.672886 | 442 | -2.3141 | -2.929241
443 | -1.32346 | -1.675266 | 443 | -2.31597 | -2.931608
444 | -1.32408 | -1.676051 | 444 | -2.3191 | -2.93557
445 | -1.32533 | -1.677633 | 445 | -2.31972 | -2.936354
446 | -1.32783 | -1.680797 | 446 | -2.32097 | -2.937937
447 | -1.32908 | -1.68238 | 447 | -2.32222 | -2.939519
448 | -1.33096 | -1.684759 | 448 | -2.3241 | -2.941899
449 | -1.33221 | -1.686342 | 449 | -2.3241 | -2.941899
450 | -1.33283 | -1.687127 | 450 | -2.32597 | -2.944266
451 | -1.33408 | -1.688709 | 451 | -2.32785 | -2.946646
452 | -1.33596 | -1.691089 | 452 | -2.3266 | -2.945063
453 | -1.33658 | -1.691873 | 453 | -2.32785 | -2.946646
454 | -1.33783 | -1.693456 | 454 | -2.32847 | -2.94743
455 | -1.33971 | -1.695835 | 455 | -2.32972 | -2.949013
456 | -1.33971 | -1.695835 | 456 | -2.33097 | -2.950595
457 | -1.34158 | -1.698203 | 457 | -2.33035 | -2.94981
458 | -1.34158 | -1.698203 | 458 | -2.33097 | -2.950595
459 | -1.34346 | -1.700582 | 459 | -2.3316 | -2.951392
460 | -1.34408 | -1.701367 | 460 | -2.3316 | -2.951392
461 | -1.34533 | -1.702949 | 461 | -2.3316 | -2.951392
462 | -1.34721 | -1.705329 | 462 | -2.33222 | -2.952177
463 | -1.34721 | -1.705329 | 463 | -2.3316 | -2.951392
464 | -1.34971 | -1.708494 | 464 | -2.33097 | -2.950595
465 | -1.34971 | -1.708494 | 465 | -2.3316 | -2.951392
466 | -1.35158 | -1.710861 | 466 | -2.3316 | -2.951392
467 | -1.35096 | -1.710076 | 467 | -2.3316 | -2.951392
468 | -1.35346 | -1.713241 | 468 | -2.3316 | -2.951392
469 | -1.35346 | -1.713241 | 469 | -2.3316 | -2.951392
470 | -1.35471 | -1.714823 | 470 | -2.3316 | -2.951392
471 | -1.35471 | -1.714823 | 471 | -2.3316 | -2.951392
472 | -1.35596 | -1.716405 | 472 | -2.3316 | -2.951392
473 | -1.35721 | -1.717987 | 473 | -2.3316 | -2.951392
474 | -1.35783 | -1.718772 | 474 | -2.3316 | -2.951392
475 | -1.35783 | -1.718772 | 475 | -2.33097 | -2.950595
476 | -1.35846 | -1.71957 | 476 | -2.33222 | -2.952177
477 | -1.35971 | -1.721152 | 477 | -2.33035 | -2.94981
478 | -1.36096 | -1.722734 | 478 | -2.3316 | -2.951392
479 | -1.36096 | -1.722734 | 479 | -2.3316 | -2.951392
480 | -1.36221 | -1.724316 | 480 | -2.3316 | -2.951392
481 | -1.36221 | -1.724316 | 481 | -2.33222 | -2.952177
482 | -1.36283 | -1.725101 | 482 | -2.3316 | -2.951392
483 | -1.36346 | -1.725899 | 483 | -2.33097 | -2.950595
484 | -1.36533 | -1.728266 | 484 | -2.3316 | -2.951392
485 | -1.36596 | -1.729063 | 485 | -2.3316 | -2.951392
486 | -1.36721 | -1.730646 | 486 | -2.33129 | -2.951
487 | -1.36783 | -1.73143 | 487 | -2.33097 | -2.950595
488 | -1.36783 | -1.73143 | 488 | -2.33097 | -2.950595
489 | -1.36908 | -1.733013 | 489 | -2.33129 | -2.951
490 | -1.36908 | -1.733013 | 490 | -2.3316 | -2.951392
491 | -1.37033 | -1.734595 | 491 | -2.3316 | -2.951392
492 | -1.37158 | -1.736177 | 492 | -2.33285 | -2.952975
493 | -1.37096 | -1.735392 | 493 | -2.33222 | -2.952177
494 | -1.37283 | -1.737759 | 494 | -2.33285 | -2.952975
495 | -1.37346 | -1.738557 | 495 | -2.33285 | -2.952975
496 | -1.37408 | -1.739342 | 496 | -2.33285 | -2.952975
497 | -1.37408 | -1.739342 | 497 | -2.33285 | -2.952975
498 | -1.37533 | -1.740924 | 498 | -2.33347 | -2.953759
499 | -1.37596 | -1.741722 | 499 | -2.33347 | -2.953759
500 | -1.28783 | -1.630165 | 500 | -2.33347 | -2.953759
501 | -1.02908 | -1.302633 | 501 | -1.71096 | -2.165772
502 | -0.989078 | -1.251997 | 502 | -1.58034 | -2.00043
503 | -0.958452 | -1.21323 | 503 | -1.48784 | -1.883342
504 | -0.932202 | -1.180003 | 504 | -1.41346 | -1.78919
505 | -0.910952 | -1.153104 | 505 | -1.34908 | -1.707696
506 | -0.890951 | -1.127786 | 506 | -1.29346 | -1.637291
507 | -0.874076 | -1.106425 | 507 | -1.24408 | -1.574785
508 | -0.857825 | -1.085854 | 508 | -1.20096 | -1.520203
509 | -0.843451 | -1.067659 | 509 | -1.16158 | -1.470354
510 | -0.830951 | -1.051837 | 510 | -1.1272 | -1.426835
511 | -0.81845 | -1.036013 | 511 | -1.09533 | -1.386494
512 | -0.806575 | -1.020981 | 512 | -1.06533 | -1.348519
513 | -0.7972 | -1.009114 | 513 | -1.03908 | -1.315291
514 | -0.7872 | -0.9964557 | 514 | -1.01345 | -1.282848
515 | -0.777199 | -0.9837962 | 515 | -0.990952 | -1.25437
516 | -0.768449 | -0.9727203 | 516 | -0.968453 | -1.22589
517 | -0.759699 | -0.9616443 | 517 | -0.951577 | -1.204528
518 | -0.752199 | -0.9521506 | 518 | -0.931576 | -1.17921
519 | -0.744075 | -0.9418671 | 519 | -0.914701 | -1.157849
520 | -0.736574 | -0.9323722 | 520 | -0.897826 | -1.136489
521 | -0.730948 | -0.9252506 | 521 | -0.884076 | -1.119084
522 | -0.722823 | -0.9149658 | 522 | -0.869701 | -1.100887
523 | -0.717824 | -0.908638 | 523 | -0.855325 | -1.08269
524 | -0.710949 | -0.8999354 | 524 | -0.844076 | -1.068451
525 | -0.705949 | -0.8936063 | 525 | -0.831575 | -1.052627
526 | -0.699699 | -0.8856949 | 526 | -0.82095 | -1.039177
527 | -0.694698 | -0.8793646 | 527 | -0.81095 | -1.026519
528 | -0.689074 | -0.8722456 | 528 | -0.7997 | -1.012278
529 | -0.684698 | -0.8667063 | 529 | -0.790324 | -1.00041
530 | -0.680948 | -0.8619595 | 530 | -0.78095 | -0.9885443
531 | -0.675323 | -0.8548392 | 531 | -0.771575 | -0.9766772
532 | -0.671573 | -0.8500924 | 532 | -0.762824 | -0.9656
533 | -0.667198 | -0.8445544 | 533 | -0.755324 | -0.9561063
534 | -0.663447 | -0.8398063 | 534 | -0.746574 | -0.9450304
535 | -0.658448 | -0.8334785 | 535 | -0.739698 | -0.9363266
536 | -0.655323 | -0.8295228 | 536 | -0.732824 | -0.9276253
537 | -0.650947 | -0.8239835 | 537 | -0.725949 | -0.9189228
538 | -0.647823 | -0.8200291 | 538 | -0.720323 | -0.9118013
539 | -0.644072 | -0.815281 | 539 | -0.714073 | -0.9038899
540 | -0.640948 | -0.8113266 | 540 | -0.707198 | -0.8951873
541 | -0.637822 | -0.8073696 | 541 | -0.701573 | -0.8880671
542 | -0.634698 | -0.8034152 | 542 | -0.695949 | -0.8809481
543 | -0.631572 | -0.7994582 | 543 | -0.690948 | -0.8746177
544 | -0.627823 | -0.7947127 | 544 | -0.685323 | -0.8674975
545 | -0.624697 | -0.7907557 | 545 | -0.680948 | -0.8619595
546 | -0.622822 | -0.7883823 | 546 | -0.675948 | -0.8556304
547 | -0.619072 | -0.7836354 | 547 | -0.671573 | -0.8500924
548 | -0.616572 | -0.7804709 | 548 | -0.667198 | -0.8445544
549 | -0.613447 | -0.7765152 | 549 | -0.661572 | -0.8374329
550 | -0.610322 | -0.7725595 | 550 | -0.657197 | -0.8318949
551 | -0.609072 | -0.7709772 | 551 | -0.653448 | -0.8271494
552 | -0.605947 | -0.7670215 | 552 | -0.649698 | -0.8224025
553 | -0.604072 | -0.7646481 | 553 | -0.645323 | -0.8168646
554 | -0.600321 | -0.7599 | 554 | -0.640948 | -0.8113266
555 | -0.599697 | -0.7591101 | 555 | -0.637822 | -0.8073696
556 | -0.595946 | -0.754362 | 556 | -0.634698 | -0.8034152
557 | -0.594697 | -0.752781 | 557 | -0.629697 | -0.7970848
558 | -0.592197 | -0.7496165 | 558 | -0.628448 | -0.7955038
559 | -0.590322 | -0.747243 | 559 | -0.624073 | -0.7899658
560 | -0.587196 | -0.7432861 | 560 | -0.620947 | -0.7860089
561 | -0.585947 | -0.7417051 | 561 | -0.617822 | -0.7820532
562 | -0.584072 | -0.7393316 | 562 | -0.614072 | -0.7773063
563 | -0.582821 | -0.7377481 | 563 | -0.611572 | -0.7741418
564 | -0.580322 | -0.7345848 | 564 | -0.608447 | -0.7701861
565 | -0.578446 | -0.7322101 | 565 | -0.605947 | -0.7670215
566 | -0.576571 | -0.7298367 | 566 | -0.603447 | -0.763857
567 | -0.574696 | -0.7274633 | 567 | -0.601572 | -0.7614835
568 | -0.573447 | -0.7258823 | 568 | -0.597197 | -0.7559456
569 | -0.571572 | -0.7235089 | 569 | -0.595322 | -0.7535722
570 | -0.569072 | -0.7203443 | 570 | -0.592822 | -0.7504076
571 | -0.567821 | -0.7187608 | 571 | -0.589696 | -0.7464506
572 | -0.565946 | -0.7163873 | 572 | -0.588447 | -0.7448696
573 | -0.564697 | -0.7148063 | 573 | -0.584697 | -0.7401228
574 | -0.562822 | -0.7124329 | 574 | -0.583446 | -0.7385392
575 | -0.562196 | -0.7116405 | 575 | -0.580946 | -0.7353747
576 | -0.560946 | -0.7100582 | 576 | -0.578446 | -0.7322101
577 | -0.558447 | -0.7068949 | 577 | -0.576571 | -0.7298367
578 | -0.557821 | -0.7061025 | 578 | -0.573447 | -0.7258823
579 | -0.556571 | -0.7045203 | 579 | -0.572821 | -0.7250899
580 | -0.555321 | -0.702938 | 580 | -0.570321 | -0.7219253
581 | -0.553446 | -0.7005646 | 581 | -0.569072 | -0.7203443
582 | -0.551571 | -0.6981911 | 582 | -0.566571 | -0.7171785
583 | -0.552197 | -0.6989835 | 583 | -0.565321 | -0.7155962
584 | -0.549695 | -0.6958165 | 584 | -0.563446 | -0.7132228
585 | -0.548446 | -0.6942354 | 585 | -0.561571 | -0.7108494
586 | -0.545946 | -0.6910709 | 586 | -0.560322 | -0.7092684
587 | -0.546571 | -0.691862 | 587 | -0.558447 | -0.7068949
588 | -0.543447 | -0.6879076 | 588 | -0.556571 | -0.7045203
589 | -0.543447 | -0.6879076 | 589 | -0.554696 | -0.7021468
590 | -0.542196 | -0.6863241 | 590 | -0.552821 | -0.6997734
591 | -0.540321 | -0.6839506 | 591 | -0.550946 | -0.6974
592 | -0.539696 | -0.6831595 | 592 | -0.549695 | -0.6958165
593 | -0.537196 | -0.6799949 | 593 | -0.547196 | -0.6926532
594 | -0.535946 | -0.6784127 | 594 | -0.546571 | -0.691862
595 | -0.535321 | -0.6776215 | 595 | -0.544696 | -0.6894886
596 | -0.534695 | -0.6768291 | 596 | -0.542821 | -0.6871152
597 | -0.532821 | -0.674457 | 597 | -0.542196 | -0.6863241
598 | -0.532196 | -0.6736658 | 598 | -0.540321 | -0.6839506
599 | -0.531571 | -0.6728747 | 599 | -0.53907 | -0.6823671
600 | -0.756418 | -0.9574911 | 600 | -0.859232 | -1.087635
601 | -0.969077 | -1.22668 | 601 | -1.14408 | -1.448203
602 | -0.992827 | -1.256743 | 602 | -1.21346 | -1.536025
603 | -1.02095 | -1.292342 | 603 | -1.29408 | -1.638076
604 | -1.0447 | -1.322405 | 604 | -1.36658 | -1.729848
605 | -1.06658 | -1.350101 | 605 | -1.43221 | -1.812924
606 | -1.08658 | -1.375418 | 606 | -1.49159 | -1.888089
607 | -1.10345 | -1.396772 | 607 | -1.54659 | -1.957709
608 | -1.11845 | -1.415759 | 608 | -1.59846 | -2.023367
609 | -1.1322 | -1.433165 | 609 | -1.64596 | -2.083494
610 | -1.14596 | -1.450582 | 610 | -1.68971 | -2.138873
611 | -1.15658 | -1.464025 | 611 | -1.72971 | -2.189506
612 | -1.16658 | -1.476684 | 612 | -1.77034 | -2.240937
613 | -1.17596 | -1.488557 | 613 | -1.80596 | -2.286025
614 | -1.18408 | -1.498835 | 614 | -1.83909 | -2.327962
615 | -1.19283 | -1.509911 | 615 | -1.87409 | -2.372266
616 | -1.20033 | -1.519405 | 616 | -1.90534 | -2.411823
617 | -1.20721 | -1.528114 | 617 | -1.93534 | -2.449797
618 | -1.21221 | -1.534443 | 618 | -1.96284 | -2.484608
619 | -1.21971 | -1.543937 | 619 | -1.99034 | -2.519418
620 | -1.22408 | -1.549468 | 620 | -2.01597 | -2.551861
621 | -1.22908 | -1.555797 | 621 | -2.03972 | -2.581924
622 | -1.23408 | -1.562127 | 622 | -2.06284 | -2.61119
623 | -1.23908 | -1.568456 | 623 | -2.08472 | -2.638886
624 | -1.24283 | -1.573203 | 624 | -2.10597 | -2.665785
625 | -1.24658 | -1.577949 | 625 | -2.12347 | -2.687937
626 | -1.24971 | -1.581911 | 626 | -2.14222 | -2.711671
627 | -1.25283 | -1.585861 | 627 | -2.15972 | -2.733823
628 | -1.25658 | -1.590608 | 628 | -2.17472 | -2.75281
629 | -1.25846 | -1.592987 | 629 | -2.1891 | -2.771013
630 | -1.26158 | -1.596937 | 630 | -2.20347 | -2.789203
631 | -1.26471 | -1.600899 | 631 | -2.2166 | -2.805823
632 | -1.26658 | -1.603266 | 632 | -2.22847 | -2.820848
633 | -1.26971 | -1.607228 | 633 | -2.23972 | -2.835089
634 | -1.27096 | -1.60881 | 634 | -2.25035 | -2.848544
635 | -1.27346 | -1.611975 | 635 | -2.2591 | -2.85962
636 | -1.27596 | -1.615139 | 636 | -2.26785 | -2.870696
637 | -1.27908 | -1.619089 | 637 | -2.27597 | -2.880975
638 | -1.28033 | -1.620671 | 638 | -2.28222 | -2.888886
639 | -1.28158 | -1.622253 | 639 | -2.28972 | -2.89838
640 | -1.28346 | -1.624633 | 640 | -2.29535 | -2.905506
641 | -1.28471 | -1.626215 | 641 | -2.30097 | -2.91262
642 | -1.28658 | -1.628582 | 642 | -2.30785 | -2.921329
643 | -1.28846 | -1.630962 | 643 | -2.3116 | -2.926076
644 | -1.29033 | -1.633329 | 644 | -2.3166 | -2.932405
645 | -1.29096 | -1.634127 | 645 | -2.32035 | -2.937152
646 | -1.29283 | -1.636494 | 646 | -2.32347 | -2.941101
647 | -1.29408 | -1.638076 | 647 | -2.32722 | -2.945848
648 | -1.29596 | -1.640456 | 648 | -2.32972 | -2.949013
649 | -1.29658 | -1.641241 | 649 | -2.33222 | -2.952177
650 | -1.29783 | -1.642823 | 650 | -2.33535 | -2.956139
651 | -1.30033 | -1.645987 | 651 | -2.33785 | -2.959304
652 | -1.29908 | -1.644405 | 652 | -2.33972 | -2.961671
653 | -1.30096 | -1.646785 | 653 | -2.34222 | -2.964835
654 | -1.30221 | -1.648367 | 654 | -2.34347 | -2.966418
655 | -1.30283 | -1.649152 | 655 | -2.3441 | -2.967215
656 | -1.30471 | -1.651532 | 656 | -2.34722 | -2.971165
657 | -1.30408 | -1.650734 | 657 | -2.34785 | -2.971962
658 | -1.30596 | -1.653114 | 658 | -2.3491 | -2.973544
659 | -1.30596 | -1.653114 | 659 | -2.35035 | -2.975127
660 | -1.30783 | -1.655481 | 660 | -2.35222 | -2.977494
661 | -1.30846 | -1.656278 | 661 | -2.35285 | -2.978291
662 | -1.30846 | -1.656278 | 662 | -2.35347 | -2.979076
663 | -1.30971 | -1.657861 | 663 | -2.35472 | -2.980658
664 | -1.30971 | -1.657861 | 664 | -2.35472 | -2.980658
665 | -1.31096 | -1.659443 | 665 | -2.35597 | -2.982241
666 | -1.31096 | -1.659443 | 666 | -2.35597 | -2.982241
667 | -1.31221 | -1.661025 | 667 | -2.35722 | -2.983823
668 | -1.31221 | -1.661025 | 668 | -2.35785 | -2.98462
669 | -1.31283 | -1.66181 | 669 | -2.35785 | -2.98462
670 | -1.31221 | -1.661025 | 670 | -2.35832 | -2.985215
671 | -1.31346 | -1.662608 | 671 | -2.35847 | -2.985405
672 | -1.31408 | -1.663392 | 672 | -2.3591 | -2.986203
673 | -1.31408 | -1.663392 | 673 | -2.36035 | -2.987785
674 | -1.31408 | -1.663392 | 674 | -2.36097 | -2.98857
675 | -1.31471 | -1.66419 | 675 | -2.36035 | -2.987785
676 | -1.31533 | -1.664975 | 676 | -2.36097 | -2.98857
677 | -1.31596 | -1.665772 | 677 | -2.36285 | -2.990949
678 | -1.31721 | -1.667354 | 678 | -2.3616 | -2.989367
679 | -1.31596 | -1.665772 | 679 | -2.36222 | -2.990152
680 | -1.31783 | -1.668139 | 680 | -2.36285 | -2.990949
681 | -1.31721 | -1.667354 | 681 | -2.36285 | -2.990949
682 | -1.31658 | -1.666557 | 682 | -2.36347 | -2.991734
683 | -1.31768 | -1.667949 | 683 | -2.36347 | -2.991734
684 | -1.31846 | -1.668937 | 684 | -2.36347 | -2.991734
685 | -1.31846 | -1.668937 | 685 | -2.36347 | -2.991734
686 | -1.31846 | -1.668937 | 686 | -2.36472 | -2.993316
687 | -1.31971 | -1.670519 | 687 | -2.3641 | -2.992532
688 | -1.31971 | -1.670519 | 688 | -2.36472 | -2.993316
689 | -1.32033 | -1.671304 | 689 | -2.36472 | -2.993316
690 | -1.32096 | -1.672101 | 690 | -2.36472 | -2.993316
691 | -1.32033 | -1.671304 | 691 | -2.36597 | -2.994899
692 | -1.32221 | -1.673684 | 692 | -2.36597 | -2.994899
693 | -1.32158 | -1.672886 | 693 | -2.3666 | -2.995696
694 | -1.32221 | -1.673684 | 694 | -2.36535 | -2.994114
695 | -1.32283 | -1.674468 | 695 | -2.36597 | -2.994899
696 | -1.32283 | -1.674468 | 696 | -2.36597 | -2.994899
697 | -1.32346 | -1.675266 | 697 | -2.3666 | -2.995696
698 | -1.32283 | -1.674468 | 698 | -2.3666 | -2.995696
699 | -1.32471 | -1.676848 | 699 | -2.36722 | -2.996481
700 | -1.15064 | -1.456506 | 700 | -2.01237 | -2.547304
701 | -0.999078 | -1.264656 | 701 | -1.72284 | -2.18081
702 | -0.955952 | -1.210066 | 702 | -1.59284 | -2.016253
703 | -0.925326 | -1.171299 | 703 | -1.49784 | -1.896
704 | -0.900327 | -1.139654 | 704 | -1.42346 | -1.801848
705 | -0.877202 | -1.110382 | 705 | -1.35721 | -1.717987
706 | -0.859076 | -1.087438 | 706 | -1.30158 | -1.64757
707 | -0.840325 | -1.063703 | 707 | -1.25221 | -1.585076
708 | -0.82595 | -1.045506 | 708 | -1.20783 | -1.528899
709 | -0.8122 | -1.028101 | 709 | -1.16783 | -1.478266
710 | -0.799075 | -1.011487 | 710 | -1.1322 | -1.433165
711 | -0.785949 | -0.9948722 | 711 | -1.09908 | -1.391241
712 | -0.77595 | -0.9822152 | 712 | -1.07033 | -1.354848
713 | -0.764699 | -0.9679734 | 713 | -1.04283 | -1.320038
714 | -0.754074 | -0.9545241 | 714 | -1.0172 | -1.287595
715 | -0.745949 | -0.9442392 | 715 | -0.994703 | -1.259118
716 | -0.736574 | -0.9323722 | 716 | -0.973452 | -1.232218
717 | -0.729073 | -0.9228772 | 717 | -0.953453 | -1.206903
718 | -0.720949 | -0.9125937 | 718 | -0.935327 | -1.183958
719 | -0.714073 | -0.9038899 | 719 | -0.915952 | -1.159433
720 | -0.707198 | -0.8951873 | 720 | -0.900952 | -1.140446
721 | -0.700324 | -0.8864861 | 721 | -0.884701 | -1.119875
722 | -0.693449 | -0.8777835 | 722 | -0.870951 | -1.10247
723 | -0.686573 | -0.8690797 | 723 | -0.857201 | -1.085065
724 | -0.680948 | -0.8619595 | 724 | -0.8447 | -1.069241
725 | -0.675948 | -0.8556304 | 725 | -0.833451 | -1.055001
726 | -0.670948 | -0.8493013 | 726 | -0.82095 | -1.039177
727 | -0.666573 | -0.8437633 | 727 | -0.811576 | -1.027311
728 | -0.660948 | -0.836643 | 728 | -0.800325 | -1.01307
729 | -0.656573 | -0.8311051 | 729 | -0.791575 | -1.001994
730 | -0.652198 | -0.8255671 | 730 | -0.78095 | -0.9885443
731 | -0.646572 | -0.8184456 | 731 | -0.772824 | -0.9782582
732 | -0.642823 | -0.8137 | 732 | -0.762824 | -0.9656
733 | -0.638448 | -0.808162 | 733 | -0.755949 | -0.9568975
734 | -0.634698 | -0.8034152 | 734 | -0.747824 | -0.9466127
735 | -0.630323 | -0.7978772 | 735 | -0.740324 | -0.937119
736 | -0.626572 | -0.7931291 | 736 | -0.733449 | -0.9284165
737 | -0.622822 | -0.7883823 | 737 | -0.725949 | -0.9189228
738 | -0.618447 | -0.7828443 | 738 | -0.719699 | -0.9110114
739 | -0.615323 | -0.7788899 | 739 | -0.713449 | -0.9031
740 | -0.612822 | -0.7757241 | 740 | -0.706574 | -0.8943975
741 | -0.608447 | -0.7701861 | 741 | -0.700948 | -0.8872759
742 | -0.605947 | -0.7670215 | 742 | -0.694073 | -0.8785734
743 | -0.603447 | -0.763857 | 743 | -0.690323 | -0.8738266
744 | -0.600321 | -0.7599 | 744 | -0.684073 | -0.8659152
745 | -0.596572 | -0.7551544 | 745 | -0.679073 | -0.8595861
746 | -0.593446 | -0.7511975 | 746 | -0.674073 | -0.853257
747 | -0.592197 | -0.7496165 | 747 | -0.670323 | -0.8485101
748 | -0.588447 | -0.7448696 | 748 | -0.664698 | -0.8413899
749 | -0.586572 | -0.7424962 | 749 | -0.660948 | -0.836643
750 | -0.584072 | -0.7393316 | 750 | -0.657197 | -0.8318949
751 | -0.580946 | -0.7353747 | 751 | -0.652198 | -0.8255671
752 | -0.579071 | -0.7330013 | 752 | -0.647823 | -0.8200291
753 | -0.576571 | -0.7298367 | 753 | -0.643448 | -0.8144911
754 | -0.574696 | -0.7274633 | 754 | -0.640322 | -0.8105342
755 | -0.572196 | -0.7242987 | 755 | -0.635322 | -0.8042051
756 | -0.570321 | -0.7219253 | 756 | -0.631572 | -0.7994582
757 | -0.566571 | -0.7171785 | 757 | -0.629072 | -0.7962937
758 | -0.565321 | -0.7155962 | 758 | -0.624697 | -0.7907557
759 | -0.563446 | -0.7132228 | 759 | -0.622197 | -0.7875911
760 | -0.561571 | -0.7108494 | 760 | -0.618447 | -0.7828443
761 | -0.559696 | -0.7084759 | 761 | -0.614697 | -0.7780975
762 | -0.557821 | -0.7061025 | 762 | -0.611572 | -0.7741418
763 | -0.555946 | -0.7037291 | 763 | -0.609072 | -0.7709772
764 | -0.554072 | -0.701357 | 764 | -0.606571 | -0.7678114
765 | -0.552197 | -0.6989835 | 765 | -0.603447 | -0.763857
766 | -0.550321 | -0.6966089 | 766 | -0.600947 | -0.7606924
767 | -0.548446 | -0.6942354 | 767 | -0.597821 | -0.7567354
768 | -0.546571 | -0.691862 | 768 | -0.596572 | -0.7551544
769 | -0.545321 | -0.6902797 | 769 | -0.592822 | -0.7504076
770 | -0.544071 | -0.6886975 | 770 | -0.590947 | -0.7480342
771 | -0.541571 | -0.6855329 | 771 | -0.587822 | -0.7440785
772 | -0.540946 | -0.6847418 | 772 | -0.586572 | -0.7424962
773 | -0.538446 | -0.6815772 | 773 | -0.583446 | -0.7385392
774 | -0.536571 | -0.6792038 | 774 | -0.580322 | -0.7345848
775 | -0.535321 | -0.6776215 | 775 | -0.579071 | -0.7330013
776 | -0.534071 | -0.6760392 | 776 | -0.576571 | -0.7298367
777 | -0.532196 | -0.6736658 | 777 | -0.574696 | -0.7274633
778 | -0.530946 | -0.6720835 | 778 | -0.572821 | -0.7250899
779 | -0.529696 | -0.6705013 | 779 | -0.570321 | -0.7219253
780 | -0.528445 | -0.6689177 | 780 | -0.568446 | -0.7195519
781 | -0.527196 | -0.6673367 | 781 | -0.567197 | -0.7179709
782 | -0.525321 | -0.6649633 | 782 | -0.565321 | -0.7155962
783 | -0.524696 | -0.6641722 | 783 | -0.562822 | -0.7124329
784 | -0.52407 | -0.6633797 | 784 | -0.560322 | -0.7092684
785 | -0.522821 | -0.6617987 | 785 | -0.559696 | -0.7084759
786 | -0.52157 | -0.6602152 | 786 | -0.556571 | -0.7045203
787 | -0.519071 | -0.6570519 | 787 | -0.554696 | -0.7021468
788 | -0.518446 | -0.6562608 | 788 | -0.554072 | -0.701357
789 | -0.517195 | -0.6546772 | 789 | -0.552197 | -0.6989835
790 | -0.517195 | -0.6546772 | 790 | -0.550946 | -0.6974
791 | -0.51532 | -0.6523038 | 791 | -0.549071 | -0.6950266
792 | -0.51282 | -0.6491392 | 792 | -0.547196 | -0.6926532
793 | -0.513445 | -0.6499304 | 793 | -0.545946 | -0.6910709
794 | -0.51157 | -0.647557 | 794 | -0.544071 | -0.6886975
795 | -0.510945 | -0.6467658 | 795 | -0.542196 | -0.6863241
796 | -0.50907 | -0.6443924 | 796 | -0.540946 | -0.6847418
797 | -0.50907 | -0.6443924 | 797 | -0.539696 | -0.6831595
798 | -0.508446 | -0.6436025 | 798 | -0.537196 | -0.6799949
799 | -0.50657 | -0.6412278 | 799 | -0.536571 | -0.6792038
800 | -0.730168 | -0.9242633 | 800 | -0.882357 | -1.116908
801 | -0.940952 | -1.191078 | 801 | -1.18658 | -1.502
802 | -0.964702 | -1.221142 | 802 | -1.26908 | -1.60643
803 | -0.989703 | -1.252789 | 803 | -1.34533 | -1.702949
804 | -1.0122 | -1.281266 | 804 | -1.41346 | -1.78919
805 | -1.0322 | -1.306582 | 805 | -1.47784 | -1.870684
806 | -1.0497 | -1.328734 | 806 | -1.53471 | -1.942671
807 | -1.06533 | -1.348519 | 807 | -1.58846 | -2.010709
808 | -1.0797 | -1.366709 | 808 | -1.63784 | -2.073215
809 | -1.09158 | -1.381747 | 809 | -1.68471 | -2.132544
810 | -1.10345 | -1.396772 | 810 | -1.72784 | -2.187139
811 | -1.11533 | -1.41181 | 811 | -1.76847 | -2.23857
812 | -1.12408 | -1.422886 | 812 | -1.80722 | -2.28762
813 | -1.13283 | -1.433962 | 813 | -1.84409 | -2.334291
814 | -1.14033 | -1.443456 | 814 | -1.87847 | -2.37781
815 | -1.14908 | -1.454532 | 815 | -1.90909 | -2.41657
816 | -1.15596 | -1.463241 | 816 | -1.94159 | -2.457709
817 | -1.16158 | -1.470354 | 817 | -1.96972 | -2.493316
818 | -1.16783 | -1.478266 | 818 | -1.99972 | -2.531291
819 | -1.17283 | -1.484595 | 819 | -2.02534 | -2.563722
820 | -1.17846 | -1.491722 | 820 | -2.05222 | -2.597747
821 | -1.18283 | -1.497253 | 821 | -2.07534 | -2.627013
822 | -1.18721 | -1.502797 | 822 | -2.09847 | -2.656291
823 | -1.19096 | -1.507544 | 823 | -2.12097 | -2.684772
824 | -1.19596 | -1.513873 | 824 | -2.13972 | -2.708506
825 | -1.19846 | -1.517038 | 825 | -2.16035 | -2.73462
826 | -1.20158 | -1.520987 | 826 | -2.17785 | -2.756772
827 | -1.20533 | -1.525734 | 827 | -2.19472 | -2.778127
828 | -1.20908 | -1.530481 | 828 | -2.20972 | -2.797114
829 | -1.21221 | -1.534443 | 829 | -2.22472 | -2.816101
830 | -1.21533 | -1.538392 | 830 | -2.23847 | -2.833506
831 | -1.21721 | -1.540772 | 831 | -2.25035 | -2.848544
832 | -1.22096 | -1.545519 | 832 | -2.26222 | -2.86357
833 | -1.22283 | -1.547886 | 833 | -2.27285 | -2.877025
834 | -1.22533 | -1.551051 | 834 | -2.28285 | -2.889684
835 | -1.22846 | -1.555013 | 835 | -2.2916 | -2.900759
836 | -1.23096 | -1.558177 | 836 | -2.2991 | -2.910253
837 | -1.23346 | -1.561342 | 837 | -2.30847 | -2.922114
838 | -1.23658 | -1.565291 | 838 | -2.31472 | -2.930025
839 | -1.23846 | -1.567671 | 839 | -2.32097 | -2.937937
840 | -1.23971 | -1.569253 | 840 | -2.3266 | -2.945063
841 | -1.24221 | -1.572418 | 841 | -2.33222 | -2.952177
842 | -1.24408 | -1.574785 | 842 | -2.3366 | -2.957722
843 | -1.24658 | -1.577949 | 843 | -2.34097 | -2.963253
844 | -1.24783 | -1.579532 | 844 | -2.34535 | -2.968797
845 | -1.25158 | -1.584278 | 845 | -2.34847 | -2.972747
846 | -1.25096 | -1.583494 | 846 | -2.3516 | -2.976709
847 | -1.25408 | -1.587443 | 847 | -2.35347 | -2.979076
848 | -1.25533 | -1.589025 | 848 | -2.35722 | -2.983823
849 | -1.25721 | -1.591405 | 849 | -2.3591 | -2.986203
850 | -1.25846 | -1.592987 | 850 | -2.36097 | -2.98857
851 | -1.25846 | -1.592987 | 851 | -2.3641 | -2.992532
852 | -1.26096 | -1.596152 | 852 | -2.36472 | -2.993316
853 | -1.26221 | -1.597734 | 853 | -2.36597 | -2.994899
854 | -1.26346 | -1.599316 | 854 | -2.36785 | -2.997278
855 | -1.26346 | -1.599316 | 855 | -2.36972 | -2.999646
856 | -1.26533 | -1.601684 | 856 | -2.37035 | -3.000443
857 | -1.26658 | -1.603266 | 857 | -2.3716 | -3.002025
858 | -1.26783 | -1.604848 | 858 | -2.37222 | -3.00281
859 | -1.26846 | -1.605646 | 859 | -2.37285 | -3.003608
860 | -1.26846 | -1.605646 | 860 | -2.37285 | -3.003608
861 | -1.27033 | -1.608013 | 861 | -2.37472 | -3.005975
862 | -1.27096 | -1.60881 | 862 | -2.37472 | -3.005975
863 | -1.27158 | -1.609595 | 863 | -2.37535 | -3.006772
864 | -1.27283 | -1.611177 | 864 | -2.37535 | -3.006772
865 | -1.27283 | -1.611177 | 865 | -2.37597 | -3.007557
866 | -1.27471 | -1.613557 | 866 | -2.37597 | -3.007557
867 | -1.27408 | -1.612759 | 867 | -2.37597 | -3.007557
868 | -1.27596 | -1.615139 | 868 | -2.37722 | -3.009139
869 | -1.27596 | -1.615139 | 869 | -2.37722 | -3.009139
870 | -1.27721 | -1.616722 | 870 | -2.37722 | -3.009139
871 | -1.27658 | -1.615924 | 871 | -2.37785 | -3.009937
872 | -1.27846 | -1.618304 | 872 | -2.3766 | -3.008354
873 | -1.27908 | -1.619089 | 873 | -2.37722 | -3.009139
874 | -1.27971 | -1.619886 | 874 | -2.37785 | -3.009937
875 | -1.28158 | -1.622253 | 875 | -2.37722 | -3.009139
876 | -1.28096 | -1.621468 | 876 | -2.37785 | -3.009937
877 | -1.28158 | -1.622253 | 877 | -2.37722 | -3.009139
878 | -1.28158 | -1.622253 | 878 | -2.3766 | -3.008354
879 | -1.28346 | -1.624633 | 879 | -2.37785 | -3.009937
880 | -1.28346 | -1.624633 | 880 | -2.37722 | -3.009139
881 | -1.28471 | -1.626215 | 881 | -2.3766 | -3.008354
882 | -1.28408 | -1.625418 | 882 | -2.3766 | -3.008354
883 | -1.28471 | -1.626215 | 883 | -2.37722 | -3.009139
884 | -1.28596 | -1.627797 | 884 | -2.37707 | -3.008949
885 | -1.28721 | -1.62938 | 885 | -2.37722 | -3.009139
886 | -1.28846 | -1.630962 | 886 | -2.37722 | -3.009139
887 | -1.28908 | -1.631747 | 887 | -2.37722 | -3.009139
888 | -1.28971 | -1.632544 | 888 | -2.37722 | -3.009139
889 | -1.29096 | -1.634127 | 889 | -2.37722 | -3.009139
890 | -1.29221 | -1.635709 | 890 | -2.37597 | -3.007557
891 | -1.29283 | -1.636494 | 891 | -2.37597 | -3.007557
892 | -1.29346 | -1.637291 | 892 | -2.37597 | -3.007557
893 | -1.29471 | -1.638873 | 893 | -2.37597 | -3.007557
894 | -1.29471 | -1.638873 | 894 | -2.37597 | -3.007557
895 | -1.29596 | -1.640456 | 895 | -2.37597 | -3.007557
896 | -1.29658 | -1.641241 | 896 | -2.3766 | -3.008354
897 | -1.29721 | -1.642038 | 897 | -2.37535 | -3.006772
898 | -1.29846 | -1.64362 | 898 | -2.37597 | -3.007557
899 | -1.29971 | -1.645203 | 899 | -2.37597 | -3.007557
900 | -1.14017 | -1.443253 | 900 | -2.37597 | -3.007557
901 | -1.01158 | -1.280481 | 901 | -2.3766 | -3.008354
902 | -0.950953 | -1.203738 | 902 | -2.37535 | -3.006772
903 | -0.914701 | -1.157849 | 903 | -2.37597 | -3.007557
904 | -0.887827 | -1.123832 | 904 | -2.37535 | -3.006772
905 | -0.864701 | -1.094558 | 905 | -2.37597 | -3.007557
906 | -0.843451 | -1.067659 | 906 | -2.37535 | -3.006772
907 | -0.8272 | -1.047089 | 907 | -2.37535 | -3.006772
908 | -0.810325 | -1.025728 | 908 | -2.37597 | -3.007557
909 | -0.79595 | -1.007532 | 909 | -2.37535 | -3.006772
910 | -0.7822 | -0.9901266 | 910 | -2.37597 | -3.007557
911 | -0.7697 | -0.9743038 | 911 | -2.37472 | -3.005975
912 | -0.7572 | -0.958481 | 912 | -2.37535 | -3.006772
913 | -0.747199 | -0.9458215 | 913 | -2.37535 | -3.006772
914 | -0.736574 | -0.9323722 | 914 | -2.3741 | -3.00519
915 | -0.727199 | -0.9205051 | 915 | -2.3741 | -3.00519
916 | -0.718448 | -0.9094278 | 916 | -2.37597 | -3.007557
917 | -0.710324 | -0.8991443 | 917 | -2.01409 | -2.549481
918 | -0.701573 | -0.8880671 | 918 | -1.71659 | -2.172899
919 | -0.693449 | -0.8777835 | 919 | -1.58971 | -2.012291
920 | -0.686573 | -0.8690797 | 920 | -1.49596 | -1.89362
921 | -0.680323 | -0.8611684 | 921 | -1.42033 | -1.797886
922 | -0.674073 | -0.853257 | 922 | -1.35533 | -1.715608
923 | -0.668448 | -0.8461367 | 923 | -1.29971 | -1.645203
924 | -0.661572 | -0.8374329 | 924 | -1.24908 | -1.581114
925 | -0.656573 | -0.8311051 | 925 | -1.20533 | -1.525734
926 | -0.649698 | -0.8224025 | 926 | -1.16533 | -1.475101
927 | -0.645947 | -0.8176544 | 927 | -1.1297 | -1.43
928 | -0.640322 | -0.8105342 | 928 | -1.09783 | -1.389658
929 | -0.635947 | -0.8049962 | 929 | -1.06783 | -1.351684
930 | -0.630323 | -0.7978772 | 930 | -1.04158 | -1.318456
931 | -0.625322 | -0.7915468 | 931 | -1.01595 | -1.286013
932 | -0.622822 | -0.7883823 | 932 | -0.991578 | -1.255162
933 | -0.617822 | -0.7820532 | 933 | -0.971577 | -1.229844
934 | -0.613447 | -0.7765152 | 934 | -0.951577 | -1.204528
935 | -0.610948 | -0.7733519 | 935 | -0.932827 | -1.180794
936 | -0.605947 | -0.7670215 | 936 | -0.914701 | -1.157849
937 | -0.602196 | -0.7622734 | 937 | -0.899701 | -1.138862
938 | -0.599697 | -0.7591101 | 938 | -0.884076 | -1.119084
939 | -0.595322 | -0.7535722 | 939 | -0.869076 | -1.100096
940 | -0.591571 | -0.7488241 | 940 | -0.855951 | -1.083482
941 | -0.589072 | -0.7456608 | 941 | -0.843451 | -1.067659
942 | -0.585947 | -0.7417051 | 942 | -0.8322 | -1.053418
943 | -0.584072 | -0.7393316 | 943 | -0.8197 | -1.037595
944 | -0.579071 | -0.7330013 | 944 | -0.809075 | -1.024146
945 | -0.577822 | -0.7314203 | 945 | -0.799075 | -1.011487
946 | -0.574696 | -0.7274633 | 946 | -0.7897 | -0.9996203
947 | -0.570947 | -0.7227177 | 947 | -0.779074 | -0.9861696
948 | -0.569696 | -0.7211342 | 948 | -0.770324 | -0.9750937
949 | -0.566571 | -0.7171785 | 949 | -0.762199 | -0.9648089
950 | -0.564071 | -0.7140139 | 950 | -0.753449 | -0.9537329
951 | -0.560946 | -0.7100582 | 951 | -0.745949 | -0.9442392
952 | -0.559696 | -0.7084759 | 952 | -0.738449 | -0.9347456
953 | -0.556571 | -0.7045203 | 953 | -0.732824 | -0.9276253
954 | -0.554696 | -0.7021468 | 954 | -0.724074 | -0.9165494
955 | -0.552197 | -0.6989835 | 955 | -0.719074 | -0.9102203
956 | -0.550321 | -0.6966089 | 956 | -0.712198 | -0.9015165
957 | -0.547822 | -0.6934456 | 957 | -0.705323 | -0.8928139
958 | -0.545946 | -0.6910709 | 958 | -0.699699 | -0.8856949
959 | -0.544696 | -0.6894886 | 959 | -0.694698 | -0.8793646
960 | -0.540946 | -0.6847418 | 960 | -0.688448 | -0.8714532
961 | -0.53907 | -0.6823671 | 961 | -0.683448 | -0.8651241
962 | -0.536571 | -0.6792038 | 962 | -0.679073 | -0.8595861
963 | -0.535946 | -0.6784127 | 963 | -0.674073 | -0.853257
964 | -0.534695 | -0.6768291 | 964 | -0.669073 | -0.8469278
965 | -0.531571 | -0.6728747 | 965 | -0.664073 | -0.8405987
966 | -0.53032 | -0.6712911 | 966 | -0.660323 | -0.8358519
967 | -0.529071 | -0.6697101 | 967 | -0.656573 | -0.8311051
968 | -0.526571 | -0.6665456 | 968 | -0.651573 | -0.8247759
969 | -0.525321 | -0.6649633 | 969 | -0.647823 | -0.8200291
970 | -0.52407 | -0.6633797 | 970 | -0.644072 | -0.815281
971 | -0.522195 | -0.6610063 | 971 | -0.640948 | -0.8113266
972 | -0.520321 | -0.6586342 | 972 | -0.637197 | -0.8065785
973 | -0.519071 | -0.6570519 | 973 | -0.633447 | -0.8018316
974 | -0.517195 | -0.6546772 | 974 | -0.630323 | -0.7978772
975 | -0.515946 | -0.6530962 | 975 | -0.625948 | -0.7923392
976 | -0.514071 | -0.6507228 | 976 | -0.622197 | -0.7875911
977 | -0.513445 | -0.6499304 | 977 | -0.619698 | -0.7844278
978 | -0.51157 | -0.647557 | 978 | -0.616572 | -0.7804709
979 | -0.510321 | -0.6459759 | 979 | -0.613447 | -0.7765152
980 | -0.509696 | -0.6451848 | 980 | -0.610322 | -0.7725595
981 | -0.507195 | -0.642019 | 981 | -0.607197 | -0.7686038
982 | -0.507195 | -0.642019 | 982 | -0.604697 | -0.7654392
983 | -0.50532 | -0.6396456 | 983 | -0.601572 | -0.7614835
984 | -0.504695 | -0.6388544 | 984 | -0.599072 | -0.758319
985 | -0.504071 | -0.6380646 | 985 | -0.596572 | -0.7551544
986 | -0.501571 | -0.6349 | 986 | -0.593446 | -0.7511975
987 | -0.50032 | -0.6333165 | 987 | -0.590947 | -0.7480342
988 | -0.499071 | -0.6317354 | 988 | -0.589072 | -0.7456608
989 | -0.499071 | -0.6317354 | 989 | -0.585947 | -0.7417051
990 | -0.497196 | -0.629362 | 990 | -0.583446 | -0.7385392
991 | -0.49657 | -0.6285696 | 991 | -0.580946 | -0.7353747
992 | -0.495321 | -0.6269886 | 992 | -0.580322 | -0.7345848
993 | -0.494695 | -0.6261962 | 993 | -0.577822 | -0.7314203
994 | -0.492821 | -0.6238241 | 994 | -0.575322 | -0.7282557
995 | -0.49157 | -0.6222405 | 995 | -0.573447 | -0.7258823
996 | -0.490946 | -0.6214506 | 996 | -0.571572 | -0.7235089
997 | -0.48907 | -0.6190759 | 997 | -0.569072 | -0.7203443
998 | -0.48907 | -0.6190759 | 998 | -0.567821 | -0.7187608
999 | -0.487195 | -0.6167025 | 999 | -0.565321 | -0.7155962
1000 | -0.486571 | -0.6159127 | 1000 | -0.564071 | -0.7140139