## Sheet1
min 0.2V |  |  | min 0.5 V
Time (s) | Current (µA) | Current density (µA cm-2) | Time (s) | Current (µA) | Current density (µA cm-2)
0 | -3.51567 | -7.03134 | 0 | -11.322 | -14.33165
1 | -2.39067 | -4.78134 | 1 | -9.40328 | -11.90289
2 | -1.94066 | -3.88132 | 2 | -8.472 | -10.72405
3 | -1.67191 | -3.34382 | 3 | -7.90324 | -10.0041
4 | -1.54066 | -3.08132 | 4 | -7.45324 | -9.434481
5 | -1.40721 | -2.81442 | 5 | -7.14699 | -9.046823
6 | -1.32283 | -2.64566 | 6 | -6.84073 | -8.659152
7 | -1.25658 | -2.51316 | 7 | -6.64073 | -8.405987
8 | -1.20346 | -2.40692 | 8 | -6.43448 | -8.144911
9 | -1.16033 | -2.32066 | 9 | -6.27197 | -7.939203
10 | -1.12408 | -2.24816 | 10 | -6.12822 | -7.757241
11 | -1.09283 | -2.18566 | 11 | -6.00321 | -7.599
12 | -1.06658 | -2.13316 | 12 | -5.87196 | -7.432861
13 | -1.04345 | -2.0869 | 13 | -5.78446 | -7.322101
14 | -1.02283 | -2.04566 | 14 | -5.67821 | -7.187608
15 | -1.00408 | -2.00816 | 15 | -5.60322 | -7.092684
16 | -0.987828 | -1.975656 | 16 | -5.53446 | -7.005646
17 | -0.971577 | -1.943154 | 17 | -5.45321 | -6.902797
18 | -0.959077 | -1.918154 | 18 | -5.3907 | -6.823671
19 | -0.947202 | -1.894404 | 19 | -5.32196 | -6.736658
20 | -0.935327 | -1.870654 | 20 | -5.25321 | -6.649633
21 | -0.925326 | -1.850652 | 21 | -5.2157 | -6.602152
22 | -0.916576 | -1.833152 | 22 | -5.17195 | -6.546772
23 | -0.907826 | -1.815652 | 23 | -5.12196 | -6.483494
24 | -0.898452 | -1.796904 | 24 | -5.07195 | -6.42019
25 | -0.891576 | -1.783152 | 25 | -5.0282 | -6.36481
26 | -0.884701 | -1.769402 | 26 | -4.99071 | -6.317354
27 | -0.877202 | -1.754404 | 27 | -4.95945 | -6.277785
28 | -0.870951 | -1.741902 | 28 | -4.9157 | -6.222405
29 | -0.864075 | -1.72815 | 29 | -4.87195 | -6.167025
30 | -0.858451 | -1.716902 | 30 | -4.83445 | -6.119557
31 | -0.854076 | -1.708152 | 31 | -4.8157 | -6.095823
32 | -0.848451 | -1.696902 | 32 | -4.77851 | -6.048747
33 | -0.844076 | -1.688152 | 33 | -4.75039 | -6.013152
34 | -0.839701 | -1.679402 | 34 | -4.72288 | -5.978329
35 | -0.83595 | -1.6719 | 35 | -4.69664 | -5.945114
36 | -0.831575 | -1.66315 | 36 | -4.67038 | -5.911873
37 | -0.827825 | -1.65565 | 37 | -4.64663 | -5.88181
38 | -0.822201 | -1.644402 | 38 | -4.62226 | -5.850962
39 | -0.817825 | -1.63565 | 39 | -4.59976 | -5.822481
40 | -0.814075 | -1.62815 | 40 | -4.57726 | -5.794
41 | -0.81095 | -1.6219 | 41 | -4.55726 | -5.768684
42 | -0.80845 | -1.6169 | 42 | -4.53538 | -5.740987
43 | -0.8047 | -1.6094 | 43 | -4.51663 | -5.717253
44 | -0.8022 | -1.6044 | 44 | -4.49726 | -5.692734
45 | -0.800325 | -1.60065 | 45 | -4.47976 | -5.670582
46 | -0.796574 | -1.593148 | 46 | -4.46038 | -5.646051
47 | -0.792825 | -1.58565 | 47 | -4.44288 | -5.623899
48 | -0.790324 | -1.580648 | 48 | -4.42663 | -5.603329
49 | -0.786575 | -1.57315 | 49 | -4.411 | -5.583544
50 | -0.784075 | -1.56815 | 50 | -4.39413 | -5.56219
51 | -0.7822 | -1.5644 | 51 | -4.37788 | -5.54162
52 | -0.779074 | -1.558148 | 52 | -4.3635 | -5.523418
53 | -0.776575 | -1.55315 | 53 | -4.34975 | -5.506013
54 | -0.774699 | -1.549398 | 54 | -4.33475 | -5.487025
55 | -0.771575 | -1.54315 | 55 | -4.321 | -5.46962
56 | -0.770324 | -1.540648 | 56 | -4.30663 | -5.45143
57 | -0.767825 | -1.53565 | 57 | -4.29413 | -5.435608
58 | -0.765949 | -1.531898 | 58 | -4.28038 | -5.418203
59 | -0.764074 | -1.528148 | 59 | -4.26913 | -5.403962
60 | -0.762199 | -1.524398 | 60 | -4.25538 | -5.386557
61 | -0.760324 | -1.520648 | 61 | -4.24413 | -5.372316
62 | -0.7572 | -1.5144 | 62 | -4.23538 | -5.361241
63 | -0.756574 | -1.513148 | 63 | -4.22413 | -5.347
64 | -0.754074 | -1.508148 | 64 | -4.21163 | -5.331177
65 | -0.751574 | -1.503148 | 65 | -4.20163 | -5.318519
66 | -0.750325 | -1.50065 | 66 | -4.19038 | -5.304278
67 | -0.74845 | -1.4969 | 67 | -4.17975 | -5.290823
68 | -0.746574 | -1.493148 | 68 | -4.16913 | -5.27738
69 | -0.745324 | -1.490648 | 69 | -4.15975 | -5.265506
70 | -0.742824 | -1.485648 | 70 | -4.15163 | -5.255228
71 | -0.740949 | -1.481898 | 71 | -4.14225 | -5.243354
72 | -0.740324 | -1.480648 | 72 | -4.1335 | -5.232278
73 | -0.737199 | -1.474398 | 73 | -4.12475 | -5.221203
74 | -0.735949 | -1.471898 | 74 | -4.116 | -5.210127
75 | -0.735949 | -1.471898 | 75 | -4.10788 | -5.199848
76 | -0.732824 | -1.465648 | 76 | -4.09913 | -5.188772
77 | -0.732824 | -1.465648 | 77 | -4.091 | -5.178481
78 | -0.731574 | -1.463148 | 78 | -4.08225 | -5.167405
79 | -0.729699 | -1.459398 | 79 | -4.07537 | -5.158696
80 | -0.728449 | -1.456898 | 80 | -4.06662 | -5.14762
81 | -0.726573 | -1.453146 | 81 | -4.05913 | -5.138139
82 | -0.725324 | -1.450648 | 82 | -4.05288 | -5.130228
83 | -0.724074 | -1.448148 | 83 | -4.04537 | -5.120722
84 | -0.723449 | -1.446898 | 84 | -4.0385 | -5.112025
85 | -0.722198 | -1.444396 | 85 | -4.031 | -5.102532
86 | -0.720949 | -1.441898 | 86 | -4.02537 | -5.095405
87 | -0.719074 | -1.438148 | 87 | -4.01787 | -5.085911
88 | -0.719074 | -1.438148 | 88 | -4.01162 | -5.078
89 | -0.717199 | -1.434398 | 89 | -4.00662 | -5.071671
90 | -0.715948 | -1.431896 | 90 | -4.00037 | -5.063759
91 | -0.714073 | -1.428146 | 91 | -3.99537 | -5.05743
92 | -0.712824 | -1.425648 | 92 | -3.98912 | -5.049519
93 | -0.712198 | -1.424396 | 93 | -3.98412 | -5.04319
94 | -0.712198 | -1.424396 | 94 | -3.9785 | -5.036076
95 | -0.710324 | -1.420648 | 95 | -3.97162 | -5.027367
96 | -0.710324 | -1.420648 | 96 | -3.96725 | -5.021835
97 | -0.708449 | -1.416898 | 97 | -3.96037 | -5.013127
98 | -0.707198 | -1.414396 | 98 | -3.956 | -5.007595
99 | -0.705323 | -1.410646 | 99 | -3.95037 | -5.000468
100 | -0.705323 | -1.410646 | 100 | -3.94537 | -4.994139
101 | -0.704074 | -1.408148 | 101 | -3.941 | -4.988608
102 | -0.702823 | -1.405646 | 102 | -3.93475 | -4.980696
103 | -0.702199 | -1.404398 | 103 | -3.92912 | -4.97357
104 | -0.700948 | -1.401896 | 104 | -3.92475 | -4.968038
105 | -0.699073 | -1.398146 | 105 | -3.91912 | -4.960911
106 | -0.699073 | -1.398146 | 106 | -3.91475 | -4.95538
107 | -0.697824 | -1.395648 | 107 | -3.90912 | -4.948253
108 | -0.695949 | -1.391898 | 108 | -3.90475 | -4.942722
109 | -0.695949 | -1.391898 | 109 | -3.90037 | -4.937177
110 | -0.695323 | -1.390646 | 110 | -3.89537 | -4.930848
111 | -0.693449 | -1.386898 | 111 | -3.88975 | -4.923734
112 | -0.692823 | -1.385646 | 112 | -3.886 | -4.918987
113 | -0.691574 | -1.383148 | 113 | -3.88162 | -4.913443
114 | -0.690948 | -1.381896 | 114 | -3.87662 | -4.907114
115 | -0.689698 | -1.379396 | 115 | -3.87225 | -4.901582
116 | -0.689074 | -1.378148 | 116 | -3.8685 | -4.896835
117 | -0.687823 | -1.375646 | 117 | -3.86475 | -4.892089
118 | -0.687199 | -1.374398 | 118 | -3.86037 | -4.886544
119 | -0.686573 | -1.373146 | 119 | -3.85662 | -4.881797
120 | -0.685323 | -1.370646 | 120 | -3.8535 | -4.877848
121 | -0.684698 | -1.369396 | 121 | -3.84975 | -4.873101
122 | -0.684698 | -1.369396 | 122 | -3.846 | -4.868354
123 | -0.682824 | -1.365648 | 123 | -3.84225 | -4.863608
124 | -0.682824 | -1.365648 | 124 | -3.84037 | -4.861228
125 | -0.681573 | -1.363146 | 125 | -3.8385 | -4.858861
126 | -0.682198 | -1.364396 | 126 | -3.83412 | -4.853316
127 | -0.680323 | -1.360646 | 127 | -3.831 | -4.849367
128 | -0.680323 | -1.360646 | 128 | -3.82662 | -4.843823
129 | -0.679073 | -1.358146 | 129 | -3.8235 | -4.839873
130 | -0.678447 | -1.356894 | 130 | -3.821 | -4.836709
131 | -0.677198 | -1.354396 | 131 | -3.81725 | -4.831962
132 | -0.676574 | -1.353148 | 132 | -3.8135 | -4.827215
133 | -0.675948 | -1.351896 | 133 | -3.80975 | -4.822468
134 | -0.675948 | -1.351896 | 134 | -3.80725 | -4.819304
135 | -0.675948 | -1.351896 | 135 | -3.80475 | -4.816139
136 | -0.674073 | -1.348146 | 136 | -3.79975 | -4.80981
137 | -0.674073 | -1.348146 | 137 | -3.79787 | -4.80743
138 | -0.673448 | -1.346896 | 138 | -3.79412 | -4.802684
139 | -0.672823 | -1.345646 | 139 | -3.791 | -4.798734
140 | -0.670948 | -1.341896 | 140 | -3.78787 | -4.794772
141 | -0.672199 | -1.344398 | 141 | -3.78475 | -4.790823
142 | -0.670323 | -1.340646 | 142 | -3.781 | -4.786076
143 | -0.669698 | -1.339396 | 143 | -3.7785 | -4.782911
144 | -0.669073 | -1.338146 | 144 | -3.77475 | -4.778165
145 | -0.667822 | -1.335644 | 145 | -3.77287 | -4.775785
146 | -0.667198 | -1.334396 | 146 | -3.76975 | -4.771835
147 | -0.666573 | -1.333146 | 147 | -3.76787 | -4.769456
148 | -0.666573 | -1.333146 | 148 | -3.76474 | -4.765494
149 | -0.665323 | -1.330646 | 149 | -3.76162 | -4.761544
150 | -0.665323 | -1.330646 | 150 | -3.76037 | -4.759962
151 | -0.664073 | -1.328146 | 151 | -3.75787 | -4.756797
152 | -0.664073 | -1.328146 | 152 | -3.75537 | -4.753633
153 | -0.664073 | -1.328146 | 153 | -3.75412 | -4.752051
154 | -0.661572 | -1.323144 | 154 | -3.75224 | -4.749671
155 | -0.660948 | -1.321896 | 155 | -3.75037 | -4.747304
156 | -0.659698 | -1.319396 | 156 | -3.74974 | -4.746506
157 | -0.659698 | -1.319396 | 157 | -3.74725 | -4.743354
158 | -0.659072 | -1.318144 | 158 | -3.74537 | -4.740975
159 | -0.658448 | -1.316896 | 159 | -3.74287 | -4.73781
160 | -0.658448 | -1.316896 | 160 | -3.73974 | -4.733848
161 | -0.659072 | -1.318144 | 161 | -3.7385 | -4.732278
162 | -0.659072 | -1.318144 | 162 | -3.73537 | -4.728316
163 | -0.658448 | -1.316896 | 163 | -3.73287 | -4.725152
164 | -0.658448 | -1.316896 | 164 | -3.73037 | -4.721987
165 | -0.658448 | -1.316896 | 165 | -3.72724 | -4.718025
166 | -0.657823 | -1.315646 | 166 | -3.72599 | -4.716443
167 | -0.656573 | -1.313146 | 167 | -3.72412 | -4.714076
168 | -0.655323 | -1.310646 | 168 | -3.72224 | -4.711696
169 | -0.654073 | -1.308146 | 169 | -3.71974 | -4.708532
170 | -0.654073 | -1.308146 | 170 | -3.71849 | -4.706949
171 | -0.653448 | -1.306896 | 171 | -3.71599 | -4.703785
172 | -0.653448 | -1.306896 | 172 | -3.71287 | -4.699835
173 | -0.652822 | -1.305644 | 173 | -3.71099 | -4.697456
174 | -0.652822 | -1.305644 | 174 | -3.70849 | -4.694291
175 | -0.651573 | -1.303146 | 175 | -3.70662 | -4.691924
176 | -0.651573 | -1.303146 | 176 | -3.70474 | -4.689544
177 | -0.650322 | -1.300644 | 177 | -3.70287 | -4.687177
178 | -0.649698 | -1.299396 | 178 | -3.70162 | -4.685595
179 | -0.649698 | -1.299396 | 179 | -3.69912 | -4.68243
180 | -0.648447 | -1.296894 | 180 | -3.69787 | -4.680848
181 | -0.647198 | -1.294396 | 181 | -3.69537 | -4.677684
182 | -0.647198 | -1.294396 | 182 | -3.69349 | -4.675304
183 | -0.647198 | -1.294396 | 183 | -3.69224 | -4.673722
184 | -0.646572 | -1.293144 | 184 | -3.69099 | -4.672139
185 | -0.645947 | -1.291894 | 185 | -3.68849 | -4.668975
186 | -0.645947 | -1.291894 | 186 | -3.68662 | -4.666608
187 | -0.645323 | -1.290646 | 187 | -3.68662 | -4.666608
188 | -0.645323 | -1.290646 | 188 | -3.68412 | -4.663443
189 | -0.644072 | -1.288144 | 189 | -3.68224 | -4.661063
190 | -0.644072 | -1.288144 | 190 | -3.68099 | -4.659481
191 | -0.643448 | -1.286896 | 191 | -3.67849 | -4.656316
192 | -0.642197 | -1.284394 | 192 | -3.67787 | -4.655532
193 | -0.641572 | -1.283144 | 193 | -3.67599 | -4.653152
194 | -0.641572 | -1.283144 | 194 | -3.67599 | -4.653152
195 | -0.640948 | -1.281896 | 195 | -3.67412 | -4.650785
196 | -0.640948 | -1.281896 | 196 | -3.67224 | -4.648405
197 | -0.639073 | -1.278146 | 197 | -3.66974 | -4.645241
198 | -0.639073 | -1.278146 | 198 | -3.66787 | -4.642873
199 | -0.639073 | -1.278146 | 199 | -3.66662 | -4.641291
200 | -0.790012 | -1.580024 | 200 | -3.9385 | -4.985443
201 | -0.920327 | -1.840654 | 201 | -4.18038 | -5.29162
202 | -0.961578 | -1.923156 | 202 | -4.19788 | -5.313772
203 | -0.991578 | -1.983156 | 203 | -4.20913 | -5.328013
204 | -1.0172 | -2.0344 | 204 | -4.21913 | -5.340671
205 | -1.03908 | -2.07816 | 205 | -4.22788 | -5.351747
206 | -1.05845 | -2.1169 | 206 | -4.23538 | -5.361241
207 | -1.07408 | -2.14816 | 207 | -4.2435 | -5.371519
208 | -1.09033 | -2.18066 | 208 | -4.24975 | -5.37943
209 | -1.10595 | -2.2119 | 209 | -4.25663 | -5.388139
210 | -1.11783 | -2.23566 | 210 | -4.26288 | -5.396051
211 | -1.13033 | -2.26066 | 211 | -4.2685 | -5.403165
212 | -1.14283 | -2.28566 | 212 | -4.27475 | -5.411076
213 | -1.15221 | -2.30442 | 213 | -4.2785 | -5.415823
214 | -1.16221 | -2.32442 | 214 | -4.2835 | -5.422152
215 | -1.17158 | -2.34316 | 215 | -4.28725 | -5.426899
216 | -1.18096 | -2.36192 | 216 | -4.29038 | -5.430861
217 | -1.19033 | -2.38066 | 217 | -4.29288 | -5.434025
218 | -1.19846 | -2.39692 | 218 | -4.29538 | -5.43719
219 | -1.20471 | -2.40942 | 219 | -4.29788 | -5.440354
220 | -1.21158 | -2.42316 | 220 | -4.29913 | -5.441937
221 | -1.21908 | -2.43816 | 221 | -4.30038 | -5.443519
222 | -1.22533 | -2.45066 | 222 | -4.30225 | -5.445886
223 | -1.23096 | -2.46192 | 223 | -4.30288 | -5.446684
224 | -1.23721 | -2.47442 | 224 | -4.3035 | -5.447468
225 | -1.24096 | -2.48192 | 225 | -4.30475 | -5.449051
226 | -1.24658 | -2.49316 | 226 | -4.30413 | -5.448266
227 | -1.25096 | -2.50192 | 227 | -4.30538 | -5.449848
228 | -1.25471 | -2.50942 | 228 | -4.30413 | -5.448266
229 | -1.25971 | -2.51942 | 229 | -4.30288 | -5.446684
230 | -1.26408 | -2.52816 | 230 | -4.30225 | -5.445886
231 | -1.26783 | -2.53566 | 231 | -4.30163 | -5.445101
232 | -1.27283 | -2.54566 | 232 | -4.30225 | -5.445886
233 | -1.27533 | -2.55066 | 233 | -4.30163 | -5.445101
234 | -1.27846 | -2.55692 | 234 | -4.29913 | -5.441937
235 | -1.28221 | -2.56442 | 235 | -4.2985 | -5.441139
236 | -1.28596 | -2.57192 | 236 | -4.29725 | -5.439557
237 | -1.28846 | -2.57692 | 237 | -4.296 | -5.437975
238 | -1.29096 | -2.58192 | 238 | -4.29475 | -5.436392
239 | -1.29283 | -2.58566 | 239 | -4.29413 | -5.435608
240 | -1.29533 | -2.59066 | 240 | -4.29413 | -5.435608
241 | -1.29721 | -2.59442 | 241 | -4.29413 | -5.435608
242 | -1.29971 | -2.59942 | 242 | -4.29225 | -5.433228
243 | -1.30158 | -2.60316 | 243 | -4.29163 | -5.432443
244 | -1.30408 | -2.60816 | 244 | -4.28975 | -5.430063
245 | -1.30658 | -2.61316 | 245 | -4.28913 | -5.429278
246 | -1.30658 | -2.61316 | 246 | -4.28725 | -5.426899
247 | -1.30971 | -2.61942 | 247 | -4.28663 | -5.426114
248 | -1.31221 | -2.62442 | 248 | -4.286 | -5.425316
249 | -1.31221 | -2.62442 | 249 | -4.28538 | -5.424532
250 | -1.31408 | -2.62816 | 250 | -4.28413 | -5.422949
251 | -1.31596 | -2.63192 | 251 | -4.28288 | -5.421367
252 | -1.31721 | -2.63442 | 252 | -4.281 | -5.418987
253 | -1.31783 | -2.63566 | 253 | -4.2785 | -5.415823
254 | -1.31971 | -2.63942 | 254 | -4.27725 | -5.414241
255 | -1.32033 | -2.64066 | 255 | -4.27663 | -5.413456
256 | -1.32158 | -2.64316 | 256 | -4.27538 | -5.411873
257 | -1.32283 | -2.64566 | 257 | -4.2735 | -5.409494
258 | -1.32408 | -2.64816 | 258 | -4.27225 | -5.407911
259 | -1.32408 | -2.64816 | 259 | -4.27163 | -5.407127
260 | -1.32471 | -2.64942 | 260 | -4.27038 | -5.405544
261 | -1.32721 | -2.65442 | 261 | -4.26913 | -5.403962
262 | -1.32658 | -2.65316 | 262 | -4.26913 | -5.403962
263 | -1.32783 | -2.65566 | 263 | -4.2685 | -5.403165
264 | -1.32846 | -2.65692 | 264 | -4.26725 | -5.401582
265 | -1.32908 | -2.65816 | 265 | -4.26663 | -5.400797
266 | -1.32971 | -2.65942 | 266 | -4.26538 | -5.399215
267 | -1.32971 | -2.65942 | 267 | -4.26413 | -5.397633
268 | -1.33033 | -2.66066 | 268 | -4.26413 | -5.397633
269 | -1.33096 | -2.66192 | 269 | -4.26288 | -5.396051
270 | -1.33158 | -2.66316 | 270 | -4.26163 | -5.394468
271 | -1.33221 | -2.66442 | 271 | -4.26038 | -5.392886
272 | -1.33221 | -2.66442 | 272 | -4.25913 | -5.391304
273 | -1.33221 | -2.66442 | 273 | -4.25788 | -5.389722
274 | -1.33221 | -2.66442 | 274 | -4.2585 | -5.390506
275 | -1.33346 | -2.66692 | 275 | -4.25788 | -5.389722
276 | -1.33346 | -2.66692 | 276 | -4.25788 | -5.389722
277 | -1.33346 | -2.66692 | 277 | -4.25819 | -5.390114
278 | -1.33408 | -2.66816 | 278 | -4.2585 | -5.390506
279 | -1.33408 | -2.66816 | 279 | -4.2585 | -5.390506
280 | -1.33471 | -2.66942 | 280 | -4.2585 | -5.390506
281 | -1.33533 | -2.67066 | 281 | -4.25725 | -5.388924
282 | -1.33533 | -2.67066 | 282 | -4.25663 | -5.388139
283 | -1.33533 | -2.67066 | 283 | -4.25725 | -5.388924
284 | -1.33533 | -2.67066 | 284 | -4.25725 | -5.388924
285 | -1.33596 | -2.67192 | 285 | -4.25725 | -5.388924
286 | -1.33658 | -2.67316 | 286 | -4.25663 | -5.388139
287 | -1.33533 | -2.67066 | 287 | -4.25663 | -5.388139
288 | -1.33721 | -2.67442 | 288 | -4.256 | -5.387342
289 | -1.33596 | -2.67192 | 289 | -4.256 | -5.387342
290 | -1.33658 | -2.67316 | 290 | -4.25663 | -5.388139
291 | -1.33658 | -2.67316 | 291 | -4.256 | -5.387342
292 | -1.33643 | -2.67286 | 292 | -4.25663 | -5.388139
293 | -1.33596 | -2.67192 | 293 | -4.25663 | -5.388139
294 | -1.33658 | -2.67316 | 294 | -4.25725 | -5.388924
295 | -1.33783 | -2.67566 | 295 | -4.25725 | -5.388924
296 | -1.33658 | -2.67316 | 296 | -4.25663 | -5.388139
297 | -1.33783 | -2.67566 | 297 | -4.25663 | -5.388139
298 | -1.33721 | -2.67442 | 298 | -4.25663 | -5.388139
299 | -1.33721 | -2.67442 | 299 | -4.256 | -5.387342
300 | -1.21642 | -2.43284 | 300 | -3.966 | -5.020253
301 | -1.12158 | -2.24316 | 301 | -3.84287 | -4.864392
302 | -1.0697 | -2.1394 | 302 | -3.80225 | -4.812975
303 | -1.0372 | -2.0744 | 303 | -3.77912 | -4.783696
304 | -1.01033 | -2.02066 | 304 | -3.75975 | -4.759177
305 | -0.989703 | -1.979406 | 305 | -3.74412 | -4.739392
306 | -0.970953 | -1.941906 | 306 | -3.72975 | -4.721203
307 | -0.954077 | -1.908154 | 307 | -3.71849 | -4.706949
308 | -0.939077 | -1.878154 | 308 | -3.70724 | -4.692709
309 | -0.925952 | -1.851904 | 309 | -3.69599 | -4.678468
310 | -0.914701 | -1.829402 | 310 | -3.68537 | -4.665025
311 | -0.904076 | -1.808152 | 311 | -3.67599 | -4.653152
312 | -0.894077 | -1.788154 | 312 | -3.66599 | -4.640494
313 | -0.885952 | -1.771904 | 313 | -3.65724 | -4.629418
314 | -0.876576 | -1.753152 | 314 | -3.64849 | -4.618342
315 | -0.869076 | -1.738152 | 315 | -3.64037 | -4.608063
316 | -0.860951 | -1.721902 | 316 | -3.63224 | -4.597772
317 | -0.85345 | -1.7069 | 317 | -3.62474 | -4.588278
318 | -0.846575 | -1.69315 | 318 | -3.61724 | -4.578785
319 | -0.840325 | -1.68065 | 319 | -3.61162 | -4.571671
320 | -0.834075 | -1.66815 | 320 | -3.60349 | -4.56138
321 | -0.829076 | -1.658152 | 321 | -3.59662 | -4.552684
322 | -0.822201 | -1.644402 | 322 | -3.59099 | -4.545557
323 | -0.817825 | -1.63565 | 323 | -3.58474 | -4.537646
324 | -0.8122 | -1.6244 | 324 | -3.57849 | -4.529734
325 | -0.807825 | -1.61565 | 325 | -3.57287 | -4.52262
326 | -0.804075 | -1.60815 | 326 | -3.56662 | -4.514709
327 | -0.799075 | -1.59815 | 327 | -3.56224 | -4.509165
328 | -0.7947 | -1.5894 | 328 | -3.55599 | -4.501253
329 | -0.79095 | -1.5819 | 329 | -3.55162 | -4.495722
330 | -0.785949 | -1.571898 | 330 | -3.54599 | -4.488595
331 | -0.781574 | -1.563148 | 331 | -3.54099 | -4.482266
332 | -0.777199 | -1.554398 | 332 | -3.53599 | -4.475937
333 | -0.772824 | -1.545648 | 333 | -3.53099 | -4.469608
334 | -0.7697 | -1.5394 | 334 | -3.52724 | -4.464861
335 | -0.765949 | -1.531898 | 335 | -3.52287 | -4.459329
336 | -0.76345 | -1.5269 | 336 | -3.51912 | -4.454582
337 | -0.759699 | -1.519398 | 337 | -3.51474 | -4.449038
338 | -0.7572 | -1.5144 | 338 | -3.51037 | -4.443506
339 | -0.754074 | -1.508148 | 339 | -3.50662 | -4.438759
340 | -0.751574 | -1.503148 | 340 | -3.50162 | -4.43243
341 | -0.74845 | -1.4969 | 341 | -3.49787 | -4.427684
342 | -0.745949 | -1.491898 | 342 | -3.49474 | -4.423722
343 | -0.742824 | -1.485648 | 343 | -3.49099 | -4.418975
344 | -0.739698 | -1.479396 | 344 | -3.48724 | -4.414228
345 | -0.737199 | -1.474398 | 345 | -3.48224 | -4.407899
346 | -0.734699 | -1.469398 | 346 | -3.47974 | -4.404734
347 | -0.732199 | -1.464398 | 347 | -3.47662 | -4.400785
348 | -0.729699 | -1.459398 | 348 | -3.47162 | -4.394456
349 | -0.726573 | -1.453146 | 349 | -3.46974 | -4.392076
350 | -0.724698 | -1.449396 | 350 | -3.46537 | -4.386544
351 | -0.722198 | -1.444396 | 351 | -3.46162 | -4.381797
352 | -0.720949 | -1.441898 | 352 | -3.45849 | -4.377835
353 | -0.718448 | -1.436896 | 353 | -3.45662 | -4.375468
354 | -0.715324 | -1.430648 | 354 | -3.45224 | -4.369924
355 | -0.714073 | -1.428146 | 355 | -3.45037 | -4.367557
356 | -0.710949 | -1.421898 | 356 | -3.44662 | -4.36281
357 | -0.709698 | -1.419396 | 357 | -3.44474 | -4.36043
358 | -0.707823 | -1.415646 | 358 | -3.44411 | -4.359633
359 | -0.706574 | -1.413148 | 359 | -3.44162 | -4.356481
360 | -0.704699 | -1.409398 | 360 | -3.43974 | -4.354101
361 | -0.703448 | -1.406896 | 361 | -3.43662 | -4.350152
362 | -0.700948 | -1.401896 | 362 | -3.43412 | -4.346987
363 | -0.700948 | -1.401896 | 363 | -3.43161 | -4.34381
364 | -0.697824 | -1.395648 | 364 | -3.42974 | -4.341443
365 | -0.696573 | -1.393146 | 365 | -3.42724 | -4.338278
366 | -0.695323 | -1.390646 | 366 | -3.42474 | -4.335114
367 | -0.694073 | -1.388146 | 367 | -3.42349 | -4.333532
368 | -0.692823 | -1.385646 | 368 | -3.42162 | -4.331165
369 | -0.690323 | -1.380646 | 369 | -3.41974 | -4.328785
370 | -0.690323 | -1.380646 | 370 | -3.41787 | -4.326418
371 | -0.688448 | -1.376896 | 371 | -3.41537 | -4.323253
372 | -0.686573 | -1.373146 | 372 | -3.41349 | -4.320873
373 | -0.685323 | -1.370646 | 373 | -3.41224 | -4.319291
374 | -0.684073 | -1.368146 | 374 | -3.41161 | -4.318494
375 | -0.682824 | -1.365648 | 375 | -3.40912 | -4.315342
376 | -0.680948 | -1.361896 | 376 | -3.40662 | -4.312177
377 | -0.680948 | -1.361896 | 377 | -3.40474 | -4.309797
378 | -0.679698 | -1.359396 | 378 | -3.40286 | -4.307418
379 | -0.677823 | -1.355646 | 379 | -3.40099 | -4.305051
380 | -0.677823 | -1.355646 | 380 | -3.39974 | -4.303468
381 | -0.675948 | -1.351896 | 381 | -3.39974 | -4.303468
382 | -0.675323 | -1.350646 | 382 | -3.39724 | -4.300304
383 | -0.673448 | -1.346896 | 383 | -3.39599 | -4.298722
384 | -0.672199 | -1.344398 | 384 | -3.39411 | -4.296342
385 | -0.671573 | -1.343146 | 385 | -3.39286 | -4.294759
386 | -0.670948 | -1.341896 | 386 | -3.39099 | -4.292392
387 | -0.669698 | -1.339396 | 387 | -3.39036 | -4.291595
388 | -0.667198 | -1.334396 | 388 | -3.38911 | -4.290013
389 | -0.667822 | -1.335644 | 389 | -3.38661 | -4.286848
390 | -0.666573 | -1.333146 | 390 | -3.38599 | -4.286063
391 | -0.665323 | -1.330646 | 391 | -3.38474 | -4.284481
392 | -0.664073 | -1.328146 | 392 | -3.38349 | -4.282899
393 | -0.663447 | -1.326894 | 393 | -3.38099 | -4.279734
394 | -0.661572 | -1.323144 | 394 | -3.38036 | -4.278937
395 | -0.660323 | -1.320646 | 395 | -3.37974 | -4.278152
396 | -0.659698 | -1.319396 | 396 | -3.37786 | -4.275772
397 | -0.659072 | -1.318144 | 397 | -3.37724 | -4.274987
398 | -0.657197 | -1.314394 | 398 | -3.37599 | -4.273405
399 | -0.655323 | -1.310646 | 399 | -3.37536 | -4.272608
400 | -0.792512 | -1.585024 | 400 | -3.57646 | -4.527165
401 | -0.910952 | -1.821904 | 401 | -3.74599 | -4.741759
402 | -0.946577 | -1.893154 | 402 | -3.8085 | -4.820886
403 | -0.973452 | -1.946904 | 403 | -3.82537 | -4.842241
404 | -0.997828 | -1.995656 | 404 | -3.83975 | -4.860443
405 | -1.01658 | -2.03316 | 405 | -3.85037 | -4.873886
406 | -1.0347 | -2.0694 | 406 | -3.86287 | -4.889709
407 | -1.0497 | -2.0994 | 407 | -3.87475 | -4.904747
408 | -1.06533 | -2.13066 | 408 | -3.8835 | -4.915823
409 | -1.07845 | -2.1569 | 409 | -3.89287 | -4.927684
410 | -1.09095 | -2.1819 | 410 | -3.901 | -4.937975
411 | -1.10096 | -2.20192 | 411 | -3.90912 | -4.948253
412 | -1.1122 | -2.2244 | 412 | -3.916 | -4.956962
413 | -1.12221 | -2.24442 | 413 | -3.92287 | -4.965658
414 | -1.1297 | -2.2594 | 414 | -3.9285 | -4.972785
415 | -1.14408 | -2.28816 | 415 | -3.93475 | -4.980696
416 | -1.14971 | -2.29942 | 416 | -3.94037 | -4.98781
417 | -1.15658 | -2.31316 | 417 | -3.946 | -4.994937
418 | -1.16283 | -2.32566 | 418 | -3.95162 | -5.002051
419 | -1.16908 | -2.33816 | 419 | -3.956 | -5.007595
420 | -1.17596 | -2.35192 | 420 | -3.95975 | -5.012342
421 | -1.18283 | -2.36566 | 421 | -3.96412 | -5.017873
422 | -1.18846 | -2.37692 | 422 | -3.9685 | -5.023418
423 | -1.19471 | -2.38942 | 423 | -3.97162 | -5.027367
424 | -1.20096 | -2.40192 | 424 | -3.97537 | -5.032114
425 | -1.20471 | -2.40942 | 425 | -3.98162 | -5.040025
426 | -1.21033 | -2.42066 | 426 | -3.98537 | -5.044772
427 | -1.21408 | -2.42816 | 427 | -3.9885 | -5.048734
428 | -1.21908 | -2.43816 | 428 | -3.991 | -5.051899
429 | -1.22221 | -2.44442 | 429 | -3.9935 | -5.055063
430 | -1.22721 | -2.45442 | 430 | -3.99725 | -5.05981
431 | -1.23221 | -2.46442 | 431 | -4.00037 | -5.063759
432 | -1.23471 | -2.46942 | 432 | -4.0035 | -5.067722
433 | -1.23908 | -2.47816 | 433 | -4.006 | -5.070886
434 | -1.24283 | -2.48566 | 434 | -4.0085 | -5.074051
435 | -1.24596 | -2.49192 | 435 | -4.01162 | -5.078
436 | -1.24908 | -2.49816 | 436 | -4.0135 | -5.08038
437 | -1.25158 | -2.50316 | 437 | -4.016 | -5.083544
438 | -1.25471 | -2.50942 | 438 | -4.0185 | -5.086709
439 | -1.25846 | -2.51692 | 439 | -4.02037 | -5.089076
440 | -1.26096 | -2.52192 | 440 | -4.02225 | -5.091456
441 | -1.26346 | -2.52692 | 441 | -4.02475 | -5.09462
442 | -1.26596 | -2.53192 | 442 | -4.02725 | -5.097785
443 | -1.26908 | -2.53816 | 443 | -4.02787 | -5.09857
444 | -1.27158 | -2.54316 | 444 | -4.03037 | -5.101734
445 | -1.27283 | -2.54566 | 445 | -4.0335 | -5.105696
446 | -1.27533 | -2.55066 | 446 | -4.03412 | -5.106481
447 | -1.27783 | -2.55566 | 447 | -4.03725 | -5.110443
448 | -1.28033 | -2.56066 | 448 | -4.03912 | -5.11281
449 | -1.28158 | -2.56316 | 449 | -4.041 | -5.11519
450 | -1.28346 | -2.56692 | 450 | -4.0435 | -5.118354
451 | -1.28533 | -2.57066 | 451 | -4.04537 | -5.120722
452 | -1.28658 | -2.57316 | 452 | -4.04725 | -5.123101
453 | -1.28846 | -2.57692 | 453 | -4.0485 | -5.124684
454 | -1.28971 | -2.57942 | 454 | -4.05162 | -5.128633
455 | -1.29158 | -2.58316 | 455 | -4.0535 | -5.131013
456 | -1.29221 | -2.58442 | 456 | -4.05537 | -5.13338
457 | -1.29408 | -2.58816 | 457 | -4.05913 | -5.138139
458 | -1.29533 | -2.59066 | 458 | -4.06287 | -5.142873
459 | -1.29658 | -2.59316 | 459 | -4.0635 | -5.143671
460 | -1.29721 | -2.59442 | 460 | -4.066 | -5.146835
461 | -1.29908 | -2.59816 | 461 | -4.06912 | -5.150785
462 | -1.30033 | -2.60066 | 462 | -4.06975 | -5.151582
463 | -1.30096 | -2.60192 | 463 | -4.07287 | -5.155532
464 | -1.30221 | -2.60442 | 464 | -4.07475 | -5.157911
465 | -1.30408 | -2.60816 | 465 | -4.07663 | -5.160291
466 | -1.30408 | -2.60816 | 466 | -4.07912 | -5.163443
467 | -1.30533 | -2.61066 | 467 | -4.081 | -5.165823
468 | -1.30596 | -2.61192 | 468 | -4.08288 | -5.168203
469 | -1.30783 | -2.61566 | 469 | -4.08412 | -5.169772
470 | -1.30846 | -2.61692 | 470 | -4.08538 | -5.171367
471 | -1.30846 | -2.61692 | 471 | -4.08787 | -5.174519
472 | -1.30971 | -2.61942 | 472 | -4.08913 | -5.176114
473 | -1.31158 | -2.62316 | 473 | -4.09037 | -5.177684
474 | -1.31158 | -2.62316 | 474 | -4.09225 | -5.180063
475 | -1.31221 | -2.62442 | 475 | -4.09413 | -5.182443
476 | -1.31346 | -2.62692 | 476 | -4.096 | -5.18481
477 | -1.31346 | -2.62692 | 477 | -4.0985 | -5.187975
478 | -1.31533 | -2.63066 | 478 | -4.09975 | -5.189557
479 | -1.31471 | -2.62942 | 479 | -4.101 | -5.191139
480 | -1.31596 | -2.63192 | 480 | -4.10225 | -5.192722
481 | -1.31721 | -2.63442 | 481 | -4.10413 | -5.195101
482 | -1.31721 | -2.63442 | 482 | -4.10725 | -5.199051
483 | -1.31783 | -2.63566 | 483 | -4.10913 | -5.20143
484 | -1.31846 | -2.63692 | 484 | -4.11288 | -5.206177
485 | -1.31846 | -2.63692 | 485 | -4.11475 | -5.208544
486 | -1.31908 | -2.63816 | 486 | -4.11538 | -5.209342
487 | -1.31971 | -2.63942 | 487 | -4.11725 | -5.211709
488 | -1.31908 | -2.63816 | 488 | -4.1185 | -5.213291
489 | -1.31971 | -2.63942 | 489 | -4.11913 | -5.214089
490 | -1.32033 | -2.64066 | 490 | -4.12163 | -5.217253
491 | -1.32033 | -2.64066 | 491 | -4.12288 | -5.218835
492 | -1.32033 | -2.64066 | 492 | -4.12475 | -5.221203
493 | -1.32096 | -2.64192 | 493 | -4.12538 | -5.222
494 | -1.32158 | -2.64316 | 494 | -4.12725 | -5.224367
495 | -1.32221 | -2.64442 | 495 | -4.12913 | -5.226747
496 | -1.32283 | -2.64566 | 496 | -4.13163 | -5.229911
497 | -1.32346 | -2.64692 | 497 | -4.1335 | -5.232278
498 | -1.32346 | -2.64692 | 498 | -4.13475 | -5.233861
499 | -1.32346 | -2.64692 | 499 | -4.13663 | -5.236241
500 | -1.16033 | -2.32066 | 500 | -3.94162 | -4.989392
501 | -1.08345 | -2.1669 | 501 | -3.7685 | -4.770253
502 | -1.04533 | -2.09066 | 502 | -3.72662 | -4.717241
503 | -1.01658 | -2.03316 | 503 | -3.70474 | -4.689544
504 | -0.994078 | -1.988156 | 504 | -3.68974 | -4.670557
505 | -0.974077 | -1.948154 | 505 | -3.67662 | -4.653949
506 | -0.958452 | -1.916904 | 506 | -3.66412 | -4.638127
507 | -0.943452 | -1.886904 | 507 | -3.65287 | -4.623886
508 | -0.929701 | -1.859402 | 508 | -3.64287 | -4.611228
509 | -0.917827 | -1.835654 | 509 | -3.63287 | -4.59857
510 | -0.907202 | -1.814404 | 510 | -3.62349 | -4.586696
511 | -0.896577 | -1.793154 | 511 | -3.61349 | -4.574038
512 | -0.887201 | -1.774402 | 512 | -3.60537 | -4.563759
513 | -0.879077 | -1.758154 | 513 | -3.59787 | -4.554266
514 | -0.870326 | -1.740652 | 514 | -3.58974 | -4.543975
515 | -0.863451 | -1.726902 | 515 | -3.58162 | -4.533696
516 | -0.855325 | -1.71065 | 516 | -3.57349 | -4.523405
517 | -0.847826 | -1.695652 | 517 | -3.56537 | -4.513127
518 | -0.842201 | -1.684402 | 518 | -3.55849 | -4.504418
519 | -0.836575 | -1.67315 | 519 | -3.55037 | -4.494139
520 | -0.831575 | -1.66315 | 520 | -3.54287 | -4.484646
521 | -0.824701 | -1.649402 | 521 | -3.53599 | -4.475937
522 | -0.8197 | -1.6394 | 522 | -3.52787 | -4.465658
523 | -0.81345 | -1.6269 | 523 | -3.52224 | -4.458532
524 | -0.809075 | -1.61815 | 524 | -3.51474 | -4.449038
525 | -0.8047 | -1.6094 | 525 | -3.50849 | -4.441127
526 | -0.800949 | -1.601898 | 526 | -3.50224 | -4.433215
527 | -0.79595 | -1.5919 | 527 | -3.49537 | -4.424519
528 | -0.791575 | -1.58315 | 528 | -3.48974 | -4.417392
529 | -0.78845 | -1.5769 | 529 | -3.48349 | -4.409481
530 | -0.784075 | -1.56815 | 530 | -3.47724 | -4.40157
531 | -0.779699 | -1.559398 | 531 | -3.47224 | -4.395241
532 | -0.775324 | -1.550648 | 532 | -3.46599 | -4.387329
533 | -0.7722 | -1.5444 | 533 | -3.46037 | -4.380215
534 | -0.769074 | -1.538148 | 534 | -3.45412 | -4.372304
535 | -0.766574 | -1.533148 | 535 | -3.44974 | -4.366759
536 | -0.762824 | -1.525648 | 536 | -3.44474 | -4.36043
537 | -0.759699 | -1.519398 | 537 | -3.43849 | -4.352519
538 | -0.755949 | -1.511898 | 538 | -3.43349 | -4.34619
539 | -0.752825 | -1.50565 | 539 | -3.42911 | -4.340646
540 | -0.750325 | -1.50065 | 540 | -3.42349 | -4.333532
541 | -0.74845 | -1.4969 | 541 | -3.41787 | -4.326418
542 | -0.744075 | -1.48815 | 542 | -3.41287 | -4.320089
543 | -0.741574 | -1.483148 | 543 | -3.40912 | -4.315342
544 | -0.739698 | -1.479396 | 544 | -3.40536 | -4.310582
545 | -0.737199 | -1.474398 | 545 | -3.40099 | -4.305051
546 | -0.735323 | -1.470646 | 546 | -3.39661 | -4.299506
547 | -0.732199 | -1.464398 | 547 | -3.39224 | -4.293975
548 | -0.729699 | -1.459398 | 548 | -3.38849 | -4.289228
549 | -0.727824 | -1.455648 | 549 | -3.38411 | -4.283684
550 | -0.725324 | -1.450648 | 550 | -3.38036 | -4.278937
551 | -0.724698 | -1.449396 | 551 | -3.37661 | -4.27419
552 | -0.721574 | -1.443148 | 552 | -3.37349 | -4.270241
553 | -0.719699 | -1.439398 | 553 | -3.36974 | -4.265494
554 | -0.717199 | -1.434398 | 554 | -3.36599 | -4.260747
555 | -0.715948 | -1.431896 | 555 | -3.36286 | -4.256785
556 | -0.713449 | -1.426898 | 556 | -3.35974 | -4.252835
557 | -0.712198 | -1.424396 | 557 | -3.35661 | -4.248873
558 | -0.710949 | -1.421898 | 558 | -3.35474 | -4.246506
559 | -0.708449 | -1.416898 | 559 | -3.35224 | -4.243342
560 | -0.707198 | -1.414396 | 560 | -3.34849 | -4.238595
561 | -0.704699 | -1.409398 | 561 | -3.34474 | -4.233848
562 | -0.702823 | -1.405646 | 562 | -3.34224 | -4.230684
563 | -0.701573 | -1.403146 | 563 | -3.33849 | -4.225937
564 | -0.700324 | -1.400648 | 564 | -3.33536 | -4.221975
565 | -0.697198 | -1.394396 | 565 | -3.33349 | -4.219608
566 | -0.696573 | -1.393146 | 566 | -3.33099 | -4.216443
567 | -0.694698 | -1.389396 | 567 | -3.32786 | -4.212481
568 | -0.693449 | -1.386898 | 568 | -3.32599 | -4.210114
569 | -0.691574 | -1.383148 | 569 | -3.32411 | -4.207734
570 | -0.690323 | -1.380646 | 570 | -3.32099 | -4.203785
571 | -0.689698 | -1.379396 | 571 | -3.31849 | -4.20062
572 | -0.687823 | -1.375646 | 572 | -3.31661 | -4.198241
573 | -0.686573 | -1.373146 | 573 | -3.31474 | -4.195873
574 | -0.685323 | -1.370646 | 574 | -3.31224 | -4.192709
575 | -0.684073 | -1.368146 | 575 | -3.31161 | -4.191911
576 | -0.682198 | -1.364396 | 576 | -3.30974 | -4.189544
577 | -0.680948 | -1.361896 | 577 | -3.30911 | -4.188747
578 | -0.679698 | -1.359396 | 578 | -3.30724 | -4.18638
579 | -0.678447 | -1.356894 | 579 | -3.30474 | -4.183215
580 | -0.677823 | -1.355646 | 580 | -3.30286 | -4.180835
581 | -0.677198 | -1.354396 | 581 | -3.30036 | -4.177671
582 | -0.675948 | -1.351896 | 582 | -3.29911 | -4.176089
583 | -0.675323 | -1.350646 | 583 | -3.29661 | -4.172924
584 | -0.673448 | -1.346896 | 584 | -3.29536 | -4.171342
585 | -0.672823 | -1.345646 | 585 | -3.29411 | -4.169759
586 | -0.670948 | -1.341896 | 586 | -3.29286 | -4.168177
587 | -0.669698 | -1.339396 | 587 | -3.29161 | -4.166595
588 | -0.669698 | -1.339396 | 588 | -3.29036 | -4.165013
589 | -0.668448 | -1.336896 | 589 | -3.28849 | -4.162646
590 | -0.667198 | -1.334396 | 590 | -3.28724 | -4.161063
591 | -0.665948 | -1.331896 | 591 | -3.28536 | -4.158684
592 | -0.665323 | -1.330646 | 592 | -3.28349 | -4.156316
593 | -0.664698 | -1.329396 | 593 | -3.28224 | -4.154734
594 | -0.663447 | -1.326894 | 594 | -3.28036 | -4.152354
595 | -0.662198 | -1.324396 | 595 | -3.27911 | -4.150772
596 | -0.660323 | -1.320646 | 596 | -3.27849 | -4.149987
597 | -0.659698 | -1.319396 | 597 | -3.27786 | -4.14919
598 | -0.660323 | -1.320646 | 598 | -3.27786 | -4.14919
599 | -0.657823 | -1.315646 | 599 | -3.27661 | -4.147608
600 | -0.670948 | -1.341896 | 600 | -3.48021 | -4.405329
601 | -0.909077 | -1.818154 | 601 | -3.67287 | -4.649203
602 | -0.942202 | -1.884404 | 602 | -3.69349 | -4.675304
603 | -0.968453 | -1.936906 | 603 | -3.70287 | -4.687177
604 | -0.991578 | -1.983156 | 604 | -3.71224 | -4.699038
605 | -1.01033 | -2.02066 | 605 | -3.72162 | -4.710911
606 | -1.0272 | -2.0544 | 606 | -3.72975 | -4.721203
607 | -1.0422 | -2.0844 | 607 | -3.7385 | -4.732278
608 | -1.05658 | -2.11316 | 608 | -3.74599 | -4.741759
609 | -1.0697 | -2.1394 | 609 | -3.75537 | -4.753633
610 | -1.08095 | -2.1619 | 610 | -3.7635 | -4.763924
611 | -1.0922 | -2.1844 | 611 | -3.771 | -4.773418
612 | -1.1022 | -2.2044 | 612 | -3.77725 | -4.781329
613 | -1.1122 | -2.2244 | 613 | -3.78412 | -4.790025
614 | -1.12033 | -2.24066 | 614 | -3.791 | -4.798734
615 | -1.1297 | -2.2594 | 615 | -3.79662 | -4.805848
616 | -1.13658 | -2.27316 | 616 | -3.801 | -4.811392
617 | -1.14346 | -2.28692 | 617 | -3.80662 | -4.818506
618 | -1.14971 | -2.29942 | 618 | -3.811 | -4.824051
619 | -1.15721 | -2.31442 | 619 | -3.81537 | -4.829582
620 | -1.16283 | -2.32566 | 620 | -3.82037 | -4.835911
621 | -1.16846 | -2.33692 | 621 | -3.82287 | -4.839076
622 | -1.17408 | -2.34816 | 622 | -3.826 | -4.843038
623 | -1.18033 | -2.36066 | 623 | -3.82912 | -4.846987
624 | -1.18658 | -2.37316 | 624 | -3.83287 | -4.851734
625 | -1.19033 | -2.38066 | 625 | -3.83662 | -4.856481
626 | -1.19471 | -2.38942 | 626 | -3.83912 | -4.859646
627 | -1.20033 | -2.40066 | 627 | -3.84225 | -4.863608
628 | -1.20346 | -2.40692 | 628 | -3.84412 | -4.865975
629 | -1.20846 | -2.41692 | 629 | -3.84725 | -4.869937
630 | -1.21221 | -2.42442 | 630 | -3.85037 | -4.873886
631 | -1.21658 | -2.43316 | 631 | -3.85225 | -4.876266
632 | -1.21971 | -2.43942 | 632 | -3.85475 | -4.87943
633 | -1.22283 | -2.44566 | 633 | -3.85725 | -4.882595
634 | -1.22721 | -2.45442 | 634 | -3.86037 | -4.886544
635 | -1.22971 | -2.45942 | 635 | -3.86412 | -4.891291
636 | -1.23283 | -2.46566 | 636 | -3.866 | -4.893671
637 | -1.23658 | -2.47316 | 637 | -3.86912 | -4.89762
638 | -1.23971 | -2.47942 | 638 | -3.87162 | -4.900785
639 | -1.24158 | -2.48316 | 639 | -3.87475 | -4.904747
640 | -1.24408 | -2.48816 | 640 | -3.87725 | -4.907911
641 | -1.24658 | -2.49316 | 641 | -3.8785 | -4.909494
642 | -1.25408 | -2.50816 | 642 | -3.881 | -4.912658
643 | -1.25408 | -2.50816 | 643 | -3.8835 | -4.915823
644 | -1.25533 | -2.51066 | 644 | -3.88537 | -4.91819
645 | -1.25846 | -2.51692 | 645 | -3.8885 | -4.922152
646 | -1.26033 | -2.52066 | 646 | -3.89037 | -4.924519
647 | -1.26096 | -2.52192 | 647 | -3.8935 | -4.928481
648 | -1.26346 | -2.52692 | 648 | -3.896 | -4.931646
649 | -1.26596 | -2.53192 | 649 | -3.8985 | -4.93481
650 | -1.26783 | -2.53566 | 650 | -3.90162 | -4.938759
651 | -1.26971 | -2.53942 | 651 | -3.90412 | -4.941924
652 | -1.27096 | -2.54192 | 652 | -3.90725 | -4.945886
653 | -1.27346 | -2.54692 | 653 | -3.90975 | -4.949051
654 | -1.27471 | -2.54942 | 654 | -3.91287 | -4.953
655 | -1.27596 | -2.55192 | 655 | -3.91475 | -4.95538
656 | -1.27721 | -2.55442 | 656 | -3.9185 | -4.960127
657 | -1.27908 | -2.55816 | 657 | -3.92162 | -4.964076
658 | -1.28033 | -2.56066 | 658 | -3.92412 | -4.967241
659 | -1.28096 | -2.56192 | 659 | -3.92662 | -4.970405
660 | -1.28283 | -2.56566 | 660 | -3.92787 | -4.971987
661 | -1.28408 | -2.56816 | 661 | -3.931 | -4.975949
662 | -1.28471 | -2.56942 | 662 | -3.93412 | -4.979899
663 | -1.28658 | -2.57316 | 663 | -3.9385 | -4.985443
664 | -1.28783 | -2.57566 | 664 | -3.94162 | -4.989392
665 | -1.28783 | -2.57566 | 665 | -3.94537 | -4.994139
666 | -1.28971 | -2.57942 | 666 | -3.94912 | -4.998886
667 | -1.28971 | -2.57942 | 667 | -3.94975 | -4.999684
668 | -1.29158 | -2.58316 | 668 | -3.95225 | -5.002848
669 | -1.29158 | -2.58316 | 669 | -3.95537 | -5.006797
670 | -1.29346 | -2.58692 | 670 | -3.95662 | -5.00838
671 | -1.29346 | -2.58692 | 671 | -3.95975 | -5.012342
672 | -1.29596 | -2.59192 | 672 | -3.96162 | -5.014709
673 | -1.29658 | -2.59316 | 673 | -3.96412 | -5.017873
674 | -1.29721 | -2.59442 | 674 | -3.966 | -5.020253
675 | -1.29658 | -2.59316 | 675 | -3.96787 | -5.02262
676 | -1.29846 | -2.59692 | 676 | -3.971 | -5.026582
677 | -1.30033 | -2.60066 | 677 | -3.9735 | -5.029747
678 | -1.30096 | -2.60192 | 678 | -3.97537 | -5.032114
679 | -1.30158 | -2.60316 | 679 | -3.97787 | -5.035278
680 | -1.30221 | -2.60442 | 680 | -3.981 | -5.039241
681 | -1.30221 | -2.60442 | 681 | -3.98412 | -5.04319
682 | -1.30283 | -2.60566 | 682 | -3.986 | -5.04557
683 | -1.30408 | -2.60816 | 683 | -3.9885 | -5.048734
684 | -1.30533 | -2.61066 | 684 | -3.991 | -5.051899
685 | -1.30471 | -2.60942 | 685 | -3.9935 | -5.055063
686 | -1.30596 | -2.61192 | 686 | -3.99537 | -5.05743
687 | -1.30658 | -2.61316 | 687 | -3.99912 | -5.062177
688 | -1.30658 | -2.61316 | 688 | -4.00287 | -5.066924
689 | -1.30721 | -2.61442 | 689 | -4.00412 | -5.068506
690 | -1.30846 | -2.61692 | 690 | -4.00537 | -5.070089
691 | -1.30846 | -2.61692 | 691 | -4.0085 | -5.074051
692 | -1.30971 | -2.61942 | 692 | -4.00975 | -5.075633
693 | -1.30971 | -2.61942 | 693 | -4.01162 | -5.078
694 | -1.31033 | -2.62066 | 694 | -4.0135 | -5.08038
695 | -1.31096 | -2.62192 | 695 | -4.01537 | -5.082747
696 | -1.31096 | -2.62192 | 696 | -4.01662 | -5.084329
697 | -1.31158 | -2.62316 | 697 | -4.02037 | -5.089076
698 | -1.31221 | -2.62442 | 698 | -4.02225 | -5.091456
699 | -1.31221 | -2.62442 | 699 | -3.86068 | -4.886937
700 | -1.19361 | -2.38722 | 700 | -3.74475 | -4.74019
701 | -1.09845 | -2.1969 | 701 | -3.65537 | -4.627051
702 | -1.05158 | -2.10316 | 702 | -3.62724 | -4.591443
703 | -1.01908 | -2.03816 | 703 | -3.61037 | -4.570089
704 | -0.997202 | -1.994404 | 704 | -3.59787 | -4.554266
705 | -0.976578 | -1.953156 | 705 | -3.58662 | -4.540025
706 | -0.959077 | -1.918154 | 706 | -3.57599 | -4.52657
707 | -0.944703 | -1.889406 | 707 | -3.56662 | -4.514709
708 | -0.930952 | -1.861904 | 708 | -3.55724 | -4.502835
709 | -0.918452 | -1.836904 | 709 | -3.54912 | -4.492557
710 | -0.907826 | -1.815652 | 710 | -3.53912 | -4.479899
711 | -0.897826 | -1.795652 | 711 | -3.53037 | -4.468823
712 | -0.888451 | -1.776902 | 712 | -3.52349 | -4.460114
713 | -0.879701 | -1.759402 | 713 | -3.51537 | -4.449835
714 | -0.871576 | -1.743152 | 714 | -3.50662 | -4.438759
715 | -0.863451 | -1.726902 | 715 | -3.49849 | -4.428468
716 | -0.855951 | -1.711902 | 716 | -3.49099 | -4.418975
717 | -0.849701 | -1.699402 | 717 | -3.48349 | -4.409481
718 | -0.843451 | -1.686902 | 718 | -3.47662 | -4.400785
719 | -0.837826 | -1.675652 | 719 | -3.46849 | -4.390494
720 | -0.831575 | -1.66315 | 720 | -3.46099 | -4.381
721 | -0.825325 | -1.65065 | 721 | -3.45537 | -4.373886
722 | -0.820326 | -1.640652 | 722 | -3.44787 | -4.364392
723 | -0.815325 | -1.63065 | 723 | -3.44099 | -4.355684
724 | -0.810325 | -1.62065 | 724 | -3.43474 | -4.347772
725 | -0.8047 | -1.6094 | 725 | -3.42911 | -4.340646
726 | -0.801575 | -1.60315 | 726 | -3.42224 | -4.331949
727 | -0.797825 | -1.59565 | 727 | -3.41537 | -4.323253
728 | -0.792825 | -1.58565 | 728 | -3.41036 | -4.316911
729 | -0.7897 | -1.5794 | 729 | -3.40349 | -4.308215
730 | -0.7847 | -1.5694 | 730 | -3.39786 | -4.301089
731 | -0.78095 | -1.5619 | 731 | -3.39224 | -4.293975
732 | -0.776575 | -1.55315 | 732 | -3.38661 | -4.286848
733 | -0.772824 | -1.545648 | 733 | -3.38036 | -4.278937
734 | -0.770949 | -1.541898 | 734 | -3.37474 | -4.271823
735 | -0.766574 | -1.533148 | 735 | -3.36911 | -4.264696
736 | -0.764074 | -1.528148 | 736 | -3.36474 | -4.259165
737 | -0.761575 | -1.52315 | 737 | -3.35911 | -4.252038
738 | -0.757824 | -1.515648 | 738 | -3.35349 | -4.244924
739 | -0.755949 | -1.511898 | 739 | -3.34911 | -4.23938
740 | -0.752199 | -1.504398 | 740 | -3.34349 | -4.232266
741 | -0.749699 | -1.499398 | 741 | -3.33911 | -4.226722
742 | -0.746574 | -1.493148 | 742 | -3.33411 | -4.220392
743 | -0.744699 | -1.489398 | 743 | -3.33161 | -4.217228
744 | -0.742199 | -1.484398 | 744 | -3.32661 | -4.210899
745 | -0.739074 | -1.478148 | 745 | -3.32224 | -4.205367
746 | -0.737199 | -1.474398 | 746 | -3.31786 | -4.199823
747 | -0.735323 | -1.470646 | 747 | -3.31411 | -4.195076
748 | -0.732824 | -1.465648 | 748 | -3.31099 | -4.191127
749 | -0.730324 | -1.460648 | 749 | -3.30599 | -4.184797
750 | -0.728449 | -1.456898 | 750 | -3.30286 | -4.180835
751 | -0.725949 | -1.451898 | 751 | -3.29911 | -4.176089
752 | -0.723449 | -1.446898 | 752 | -3.29599 | -4.172139
753 | -0.721574 | -1.443148 | 753 | -3.29224 | -4.167392
754 | -0.720949 | -1.441898 | 754 | -3.29036 | -4.165013
755 | -0.718448 | -1.436896 | 755 | -3.28661 | -4.160266
756 | -0.715948 | -1.431896 | 756 | -3.28411 | -4.157101
757 | -0.714699 | -1.429398 | 757 | -3.28161 | -4.153937
758 | -0.713449 | -1.426898 | 758 | -3.27849 | -4.149987
759 | -0.710949 | -1.421898 | 759 | -3.27411 | -4.144443
760 | -0.709698 | -1.419396 | 760 | -3.27224 | -4.142076
761 | -0.707823 | -1.415646 | 761 | -3.27099 | -4.140494
762 | -0.70923 | -1.41846 | 762 | -3.26786 | -4.136532
763 | -0.710949 | -1.421898 | 763 | -3.26599 | -4.134165
764 | -0.708449 | -1.416898 | 764 | -3.26286 | -4.130203
765 | -0.706574 | -1.413148 | 765 | -3.26036 | -4.127038
766 | -0.704074 | -1.408148 | 766 | -3.25786 | -4.123873
767 | -0.701573 | -1.403146 | 767 | -3.25599 | -4.121506
768 | -0.700948 | -1.401896 | 768 | -3.25286 | -4.117544
769 | -0.699699 | -1.399398 | 769 | -3.25036 | -4.11438
770 | -0.697198 | -1.394396 | 770 | -3.24911 | -4.112797
771 | -0.695949 | -1.391898 | 771 | -3.24724 | -4.11043
772 | -0.694073 | -1.388146 | 772 | -3.24536 | -4.108051
773 | -0.692198 | -1.384396 | 773 | -3.24286 | -4.104886
774 | -0.691574 | -1.383148 | 774 | -3.24224 | -4.104101
775 | -0.690323 | -1.380646 | 775 | -3.23911 | -4.100139
776 | -0.689074 | -1.378148 | 776 | -3.23786 | -4.098557
777 | -0.687823 | -1.375646 | 777 | -3.23661 | -4.096975
778 | -0.687199 | -1.374398 | 778 | -3.23411 | -4.09381
779 | -0.685948 | -1.371896 | 779 | -3.23161 | -4.090646
780 | -0.684698 | -1.369396 | 780 | -3.22974 | -4.088278
781 | -0.683448 | -1.366896 | 781 | -3.22849 | -4.086696
782 | -0.682824 | -1.365648 | 782 | -3.22661 | -4.084316
783 | -0.681573 | -1.363146 | 783 | -3.22536 | -4.082734
784 | -0.680323 | -1.360646 | 784 | -3.22286 | -4.07957
785 | -0.679073 | -1.358146 | 785 | -3.22224 | -4.078785
786 | -0.678447 | -1.356894 | 786 | -3.21974 | -4.07562
787 | -0.677823 | -1.355646 | 787 | -3.21911 | -4.074823
788 | -0.676574 | -1.353148 | 788 | -3.21724 | -4.072456
789 | -0.675948 | -1.351896 | 789 | -3.21661 | -4.071658
790 | -0.674698 | -1.349396 | 790 | -3.21411 | -4.068494
791 | -0.673448 | -1.346896 | 791 | -3.21286 | -4.066911
792 | -0.672823 | -1.345646 | 792 | -3.21161 | -4.065329
793 | -0.671573 | -1.343146 | 793 | -3.21036 | -4.063747
794 | -0.670323 | -1.340646 | 794 | -3.20974 | -4.062962
795 | -0.669073 | -1.338146 | 795 | -3.20786 | -4.060582
796 | -0.668448 | -1.336896 | 796 | -3.20786 | -4.060582
797 | -0.668448 | -1.336896 | 797 | -3.20661 | -4.059
798 | -0.667198 | -1.334396 | 798 | -3.20474 | -4.056633
799 | -0.666573 | -1.333146 | 799 | -3.20349 | -4.055051
800 | -0.79595 | -1.5919 | 800 | -3.40161 | -4.305835
801 | -0.906577 | -1.813154 | 801 | -3.59287 | -4.547937
802 | -0.943452 | -1.886904 | 802 | -3.60537 | -4.563759
803 | -0.969702 | -1.939404 | 803 | -3.61224 | -4.572456
804 | -0.992827 | -1.985654 | 804 | -3.62037 | -4.582747
805 | -1.01283 | -2.02566 | 805 | -3.62849 | -4.593025
806 | -1.03033 | -2.06066 | 806 | -3.63599 | -4.602519
807 | -1.04533 | -2.09066 | 807 | -3.64412 | -4.61281
808 | -1.05908 | -2.11816 | 808 | -3.65224 | -4.623089
809 | -1.0722 | -2.1444 | 809 | -3.65912 | -4.631797
810 | -1.08345 | -2.1669 | 810 | -3.66537 | -4.639709
811 | -1.0972 | -2.1944 | 811 | -3.67412 | -4.650785
812 | -1.10658 | -2.21316 | 812 | -3.67912 | -4.657114
813 | -1.1172 | -2.2344 | 813 | -3.68599 | -4.66581
814 | -1.12595 | -2.2519 | 814 | -3.69162 | -4.672937
815 | -1.13346 | -2.26692 | 815 | -3.69724 | -4.680051
816 | -1.14158 | -2.28316 | 816 | -3.70224 | -4.68638
817 | -1.14908 | -2.29816 | 817 | -3.70787 | -4.693506
818 | -1.15596 | -2.31192 | 818 | -3.71224 | -4.699038
819 | -1.16158 | -2.32316 | 819 | -3.71662 | -4.704582
820 | -1.16658 | -2.33316 | 820 | -3.72037 | -4.709329
821 | -1.17221 | -2.34442 | 821 | -3.7235 | -4.713291
822 | -1.17908 | -2.35816 | 822 | -3.72599 | -4.716443
823 | -1.18408 | -2.36816 | 823 | -3.72975 | -4.721203
824 | -1.19096 | -2.38192 | 824 | -3.73287 | -4.725152
825 | -1.19596 | -2.39192 | 825 | -3.73474 | -4.727519
826 | -1.20158 | -2.40316 | 826 | -3.7385 | -4.732278
827 | -1.20596 | -2.41192 | 827 | -3.74099 | -4.73543
828 | -1.21033 | -2.42066 | 828 | -3.74475 | -4.74019
829 | -1.21346 | -2.42692 | 829 | -3.74787 | -4.744139
830 | -1.21908 | -2.43816 | 830 | -3.75287 | -4.750468
831 | -1.22158 | -2.44316 | 831 | -3.75662 | -4.755215
832 | -1.22596 | -2.45192 | 832 | -3.75849 | -4.757582
833 | -1.22908 | -2.45816 | 833 | -3.76037 | -4.759962
834 | -1.23283 | -2.46566 | 834 | -3.7635 | -4.763924
835 | -1.23721 | -2.47442 | 835 | -3.76537 | -4.766291
836 | -1.24096 | -2.48192 | 836 | -3.76787 | -4.769456
837 | -1.24346 | -2.48692 | 837 | -3.77037 | -4.77262
838 | -1.24658 | -2.49316 | 838 | -3.77349 | -4.77657
839 | -1.24846 | -2.49692 | 839 | -3.776 | -4.779747
840 | -1.25221 | -2.50442 | 840 | -3.7785 | -4.782911
841 | -1.25408 | -2.50816 | 841 | -3.78225 | -4.787658
842 | -1.25658 | -2.51316 | 842 | -3.78537 | -4.791608
843 | -1.25971 | -2.51942 | 843 | -3.78662 | -4.79319
844 | -1.26283 | -2.52566 | 844 | -3.79037 | -4.797937
845 | -1.26471 | -2.52942 | 845 | -3.79225 | -4.800316
846 | -1.26721 | -2.53442 | 846 | -3.79475 | -4.803481
847 | -1.26908 | -2.53816 | 847 | -3.79787 | -4.80743
848 | -1.27096 | -2.54192 | 848 | -3.79975 | -4.80981
849 | -1.27283 | -2.54566 | 849 | -3.8035 | -4.814557
850 | -1.27596 | -2.55192 | 850 | -3.80475 | -4.816139
851 | -1.27658 | -2.55316 | 851 | -3.80787 | -4.820089
852 | -1.27846 | -2.55692 | 852 | -3.811 | -4.824051
853 | -1.28033 | -2.56066 | 853 | -3.8135 | -4.827215
854 | -1.28221 | -2.56442 | 854 | -3.81662 | -4.831165
855 | -1.28408 | -2.56816 | 855 | -3.821 | -4.836709
856 | -1.28596 | -2.57192 | 856 | -3.8235 | -4.839873
857 | -1.28658 | -2.57316 | 857 | -3.82475 | -4.841456
858 | -1.28783 | -2.57566 | 858 | -3.8285 | -4.846203
859 | -1.28908 | -2.57816 | 859 | -3.83225 | -4.850949
860 | -1.29033 | -2.58066 | 860 | -3.836 | -4.855696
861 | -1.29221 | -2.58442 | 861 | -3.83787 | -4.858063
862 | -1.29408 | -2.58816 | 862 | -3.841 | -4.862025
863 | -1.29533 | -2.59066 | 863 | -3.84475 | -4.866772
864 | -1.29596 | -2.59192 | 864 | -3.84725 | -4.869937
865 | -1.29721 | -2.59442 | 865 | -3.85037 | -4.873886
866 | -1.29783 | -2.59566 | 866 | -3.85287 | -4.877051
867 | -1.30018 | -2.60036 | 867 | -3.85662 | -4.881797
868 | -1.30221 | -2.60442 | 868 | -3.85975 | -4.885759
869 | -1.30346 | -2.60692 | 869 | -3.86412 | -4.891291
870 | -1.30471 | -2.60942 | 870 | -3.86725 | -4.895253
871 | -1.30471 | -2.60942 | 871 | -3.88037 | -4.911861
872 | -1.30721 | -2.61442 | 872 | -3.88225 | -4.914241
873 | -1.30783 | -2.61566 | 873 | -3.886 | -4.918987
874 | -1.30783 | -2.61566 | 874 | -3.88787 | -4.921354
875 | -1.30971 | -2.61942 | 875 | -3.89162 | -4.926101
876 | -1.31033 | -2.62066 | 876 | -3.89412 | -4.929266
877 | -1.31033 | -2.62066 | 877 | -3.896 | -4.931646
878 | -1.31158 | -2.62316 | 878 | -3.90037 | -4.937177
879 | -1.31283 | -2.62566 | 879 | -3.90287 | -4.940342
880 | -1.31346 | -2.62692 | 880 | -3.90537 | -4.943506
881 | -1.31408 | -2.62816 | 881 | -3.9085 | -4.947468
882 | -1.31533 | -2.63066 | 882 | -3.91162 | -4.951418
883 | -1.31721 | -2.63442 | 883 | -3.91537 | -4.956165
884 | -1.31721 | -2.63442 | 884 | -3.91787 | -4.959329
885 | -1.31846 | -2.63692 | 885 | -3.921 | -4.963291
886 | -1.31846 | -2.63692 | 886 | -3.9235 | -4.966456
887 | -1.31908 | -2.63816 | 887 | -3.926 | -4.96962
888 | -1.32033 | -2.64066 | 888 | -3.9285 | -4.972785
889 | -1.32096 | -2.64192 | 889 | -3.93162 | -4.976734
890 | -1.32158 | -2.64316 | 890 | -3.93412 | -4.979899
891 | -1.32158 | -2.64316 | 891 | -3.93662 | -4.983063
892 | -1.32221 | -2.64442 | 892 | -3.93975 | -4.987025
893 | -1.32283 | -2.64566 | 893 | -3.94287 | -4.990975
894 | -1.32283 | -2.64566 | 894 | -3.94475 | -4.993354
895 | -1.32283 | -2.64566 | 895 | -3.94787 | -4.997304
896 | -1.32471 | -2.64942 | 896 | -3.95037 | -5.000468
897 | -1.32533 | -2.65066 | 897 | -3.95287 | -5.003633
898 | -1.32596 | -2.65192 | 898 | -3.95475 | -5.006013
899 | -1.32721 | -2.65442 | 899 | -3.95787 | -5.009962
900 | -1.20439 | -2.40878 | 900 | -3.77771 | -4.781911
901 | -1.1047 | -2.2094 | 901 | -3.61537 | -4.576418
902 | -1.0597 | -2.1194 | 902 | -3.58287 | -4.535278
903 | -1.0297 | -2.0594 | 903 | -3.56662 | -4.514709
904 | -1.00595 | -2.0119 | 904 | -3.55474 | -4.499671
905 | -0.985953 | -1.971906 | 905 | -3.54412 | -4.486228
906 | -0.969077 | -1.938154 | 906 | -3.53412 | -4.47357
907 | -0.955328 | -1.910656 | 907 | -3.52662 | -4.464076
908 | -0.940952 | -1.881904 | 908 | -3.51787 | -4.453
909 | -0.929077 | -1.858154 | 909 | -3.50974 | -4.442709
910 | -0.917827 | -1.835654 | 910 | -3.50162 | -4.43243
911 | -0.907826 | -1.815652 | 911 | -3.49412 | -4.422937
912 | -0.898452 | -1.796904 | 912 | -3.48599 | -4.412646
913 | -0.890326 | -1.780652 | 913 | -3.47849 | -4.403152
914 | -0.882201 | -1.764402 | 914 | -3.47162 | -4.394456
915 | -0.874076 | -1.748152 | 915 | -3.46349 | -4.384165
916 | -0.867201 | -1.734402 | 916 | -3.45599 | -4.374671
917 | -0.8597 | -1.7194 | 917 | -3.44912 | -4.365975
918 | -0.852826 | -1.705652 | 918 | -3.44162 | -4.356481
919 | -0.847826 | -1.695652 | 919 | -3.43599 | -4.349354
920 | -0.842201 | -1.684402 | 920 | -3.42911 | -4.340646
921 | -0.83595 | -1.6719 | 921 | -3.42286 | -4.332734
922 | -0.830951 | -1.661902 | 922 | -3.41474 | -4.322456
923 | -0.826576 | -1.653152 | 923 | -3.40724 | -4.312962
924 | -0.821575 | -1.64315 | 924 | -3.40224 | -4.306633
925 | -0.816575 | -1.63315 | 925 | -3.39536 | -4.297924
926 | -0.811576 | -1.623152 | 926 | -3.38911 | -4.290013
927 | -0.806575 | -1.61315 | 927 | -3.38286 | -4.282101
928 | -0.80345 | -1.6069 | 928 | -3.37599 | -4.273405
929 | -0.800325 | -1.60065 | 929 | -3.36974 | -4.265494
930 | -0.795325 | -1.59065 | 930 | -3.36411 | -4.258367
931 | -0.792825 | -1.58565 | 931 | -3.35849 | -4.251253
932 | -0.78845 | -1.5769 | 932 | -3.35224 | -4.243342
933 | -0.785325 | -1.57065 | 933 | -3.34786 | -4.237797
934 | -0.78095 | -1.5619 | 934 | -3.34161 | -4.229886
935 | -0.777825 | -1.55565 | 935 | -3.33536 | -4.221975
936 | -0.775324 | -1.550648 | 936 | -3.33036 | -4.215646
937 | -0.771575 | -1.54315 | 937 | -3.32536 | -4.209316
938 | -0.769074 | -1.538148 | 938 | -3.31974 | -4.202203
939 | -0.765325 | -1.53065 | 939 | -3.31411 | -4.195076
940 | -0.76345 | -1.5269 | 940 | -3.30911 | -4.188747
941 | -0.759075 | -1.51815 | 941 | -3.30536 | -4.184
942 | -0.757824 | -1.515648 | 942 | -3.30099 | -4.178468
943 | -0.754074 | -1.508148 | 943 | -3.29724 | -4.173722
944 | -0.750325 | -1.50065 | 944 | -3.29349 | -4.168975
945 | -0.749699 | -1.499398 | 945 | -3.28911 | -4.16343
946 | -0.747199 | -1.494398 | 946 | -3.28411 | -4.157101
947 | -0.744699 | -1.489398 | 947 | -3.27974 | -4.15157
948 | -0.743449 | -1.486898 | 948 | -3.27599 | -4.146823
949 | -0.742199 | -1.484398 | 949 | -3.27286 | -4.142861
950 | -0.739074 | -1.478148 | 950 | -3.26849 | -4.137329
951 | -0.735323 | -1.470646 | 951 | -3.26536 | -4.133367
952 | -0.733449 | -1.466898 | 952 | -3.26161 | -4.12862
953 | -0.730324 | -1.460648 | 953 | -3.25786 | -4.123873
954 | -0.729073 | -1.458146 | 954 | -3.25411 | -4.119127
955 | -0.727824 | -1.455648 | 955 | -3.25099 | -4.115177
956 | -0.726573 | -1.453146 | 956 | -3.24911 | -4.112797
957 | -0.725949 | -1.451898 | 957 | -3.24536 | -4.108051
958 | -0.724074 | -1.448148 | 958 | -3.24349 | -4.105684
959 | -0.722198 | -1.444396 | 959 | -3.24099 | -4.102519
960 | -0.720949 | -1.441898 | 960 | -3.23786 | -4.098557
961 | -0.719074 | -1.438148 | 961 | -3.23599 | -4.09619
962 | -0.717824 | -1.435648 | 962 | -3.23411 | -4.09381
963 | -0.716574 | -1.433148 | 963 | -3.23161 | -4.090646
964 | -0.714699 | -1.429398 | 964 | -3.22974 | -4.088278
965 | -0.712198 | -1.424396 | 965 | -3.22786 | -4.085899
966 | -0.711573 | -1.423146 | 966 | -3.22474 | -4.081949
967 | -0.709698 | -1.419396 | 967 | -3.22161 | -4.077987
968 | -0.708449 | -1.416898 | 968 | -3.21911 | -4.074823
969 | -0.707198 | -1.414396 | 969 | -3.21724 | -4.072456
970 | -0.705949 | -1.411898 | 970 | -3.21536 | -4.070076
971 | -0.704699 | -1.409398 | 971 | -3.21286 | -4.066911
972 | -0.703448 | -1.406896 | 972 | -3.21099 | -4.064544
973 | -0.702199 | -1.404398 | 973 | -3.20911 | -4.062165
974 | -0.700324 | -1.400648 | 974 | -3.20661 | -4.059
975 | -0.699699 | -1.399398 | 975 | -3.20599 | -4.058215
976 | -0.697824 | -1.395648 | 976 | -3.20411 | -4.055835
977 | -0.696573 | -1.393146 | 977 | -3.20224 | -4.053468
978 | -0.694698 | -1.389396 | 978 | -3.20036 | -4.051089
979 | -0.694698 | -1.389396 | 979 | -3.19849 | -4.048722
980 | -0.693449 | -1.386898 | 980 | -3.19724 | -4.047139
981 | -0.691574 | -1.383148 | 981 | -3.19474 | -4.043975
982 | -0.691574 | -1.383148 | 982 | -3.19349 | -4.042392
983 | -0.689698 | -1.379396 | 983 | -3.19224 | -4.04081
984 | -0.688448 | -1.376896 | 984 | -3.18974 | -4.037646
985 | -0.687199 | -1.374398 | 985 | -3.18911 | -4.036848
986 | -0.686573 | -1.373146 | 986 | -3.18786 | -4.035266
987 | -0.686573 | -1.373146 | 987 | -3.18661 | -4.033684
988 | -0.685323 | -1.370646 | 988 | -3.18474 | -4.031316
989 | -0.684698 | -1.369396 | 989 | -3.18286 | -4.028937
990 | -0.682824 | -1.365648 | 990 | -3.18161 | -4.027354
991 | -0.682198 | -1.364396 | 991 | -3.18099 | -4.02657
992 | -0.681573 | -1.363146 | 992 | -3.17911 | -4.02419
993 | -0.680323 | -1.360646 | 993 | -3.17786 | -4.022608
994 | -0.679698 | -1.359396 | 994 | -3.17724 | -4.021823
995 | -0.679073 | -1.358146 | 995 | -3.17661 | -4.021025
996 | -0.677823 | -1.355646 | 996 | -3.17474 | -4.018658
997 | -0.677823 | -1.355646 | 997 | -3.17536 | -4.019443
998 | -0.675948 | -1.351896 | 998 | -3.17411 | -4.017861
999 | -0.675323 | -1.350646 | 999 | -3.17286 | -4.016278
1000 | -0.674698 | -1.349396 | 1000 | -3.17224 | -4.015494