## Sheet1
Light |  |  | Dark
Potential (V) | Current (µA) | Current Density µA /cm2 | Potential (V) | Current (µA) | Current Density µA /cm2
6.24657e-05 | 25.2723 | 31.99025 | 6.24657e-05 | 18.9534 | 23.99165
-0.00993776 | 17.5097 | 22.16418 | -0.00993776 | 8.31575 | 10.52627
-0.019938 | 11.8658 | 15.02 | -0.019938 | 1.00315 | 1.26981
-0.0299382 | 7.52199 | 9.521506 | -0.0299382 | -4.3282 | -5.478734
-0.039938 | 4.13444 | 5.233468 | -0.039938 | -8.29076 | -10.49463
-0.0499382 | 1.45938 | 1.847316 | -0.0499382 | -11.2283 | -14.21304
-0.0599384 | -0.684381 | -0.8663051 | -0.0599384 | -13.3658 | -16.91873
-0.0699387 | -2.32816 | -2.947038 | -0.0699387 | -14.8846 | -18.84127
-0.0799389 | -3.69067 | -4.671734 | -0.0799389 | -15.9846 | -20.23367
-0.0899391 | -4.76601 | -6.032924 | -0.0899391 | -16.7409 | -21.19101
-0.0999391 | -5.59727 | -7.085152 | -0.0999391 | -17.2284 | -21.8081
-0.109939 | -6.24666 | -7.907165 | -0.109939 | -17.4971 | -22.14823
-0.119939 | -6.76042 | -8.557494 | -0.119939 | -17.6159 | -22.29861
-0.12994 | -7.16355 | -9.067785 | -0.12994 | -17.6096 | -22.29063
-0.13994 | -7.47418 | -9.460987 | -0.13994 | -17.4784 | -22.12456
-0.14994 | -7.72168 | -9.774278 | -0.14994 | -17.3471 | -21.95835
-0.15994 | -7.90668 | -10.00846 | -0.15994 | -17.1471 | -21.70519
-0.16994 | -8.03481 | -10.17065 | -0.16994 | -16.8971 | -21.38873
-0.17994 | -8.11856 | -10.27666 | -0.17994 | -16.6346 | -21.05646
-0.18994 | -8.16419 | -10.33442 | -0.18994 | -16.2846 | -20.61342
-0.199941 | -8.18356 | -10.35894 | -0.199941 | -16.0096 | -20.26532
-0.209941 | -8.19044 | -10.36765 | -0.209941 | -15.6909 | -19.8619
-0.219941 | -8.20231 | -10.38267 | -0.219941 | -15.3534 | -19.43468
-0.229941 | -8.20231 | -10.38267 | -0.229941 | -15.0284 | -19.02329
-0.239941 | -8.20356 | -10.38425 | -0.239941 | -14.7721 | -18.69886
-0.249941 | -8.19669 | -10.37556 | -0.249941 | -14.4846 | -18.33494
-0.259942 | -8.18981 | -10.36685 | -0.259942 | -14.2033 | -17.97886
-0.269942 | -8.18856 | -10.36527 | -0.269942 | -13.9221 | -17.62291
-0.279942 | -8.18856 | -10.36527 | -0.279942 | -13.7033 | -17.34595
-0.289942 | -8.18888 | -10.36567 | -0.289942 | -13.4658 | -17.04532
-0.299942 | -8.18731 | -10.36368 | -0.299942 | -13.2221 | -16.73684
-0.309942 | -8.19106 | -10.36843 | -0.309942 | -13.0158 | -16.4757
-0.319942 | -8.19794 | -10.37714 | -0.319942 | -12.8158 | -16.22253
-0.329942 | -8.21356 | -10.39691 | -0.329942 | -12.6408 | -16.00101
-0.339943 | -8.23169 | -10.41986 | -0.339943 | -12.4471 | -15.75582
-0.349943 | -8.24981 | -10.4428 | -0.349943 | -12.3158 | -15.58962
-0.359943 | -8.27794 | -10.47841 | -0.359943 | -12.1596 | -15.3919
-0.369943 | -8.31607 | -10.52667 | -0.369943 | -12.0283 | -15.2257
-0.379943 | -8.35357 | -10.57414 | -0.379943 | -11.8908 | -15.05165
-0.389944 | -8.38982 | -10.62003 | -0.389944 | -11.8033 | -14.94089
-0.399944 | -8.43544 | -10.67777 | -0.399944 | -11.6658 | -14.76684
-0.409944 | -8.49232 | -10.74977 | -0.409944 | -11.5721 | -14.64823
-0.419944 | -8.54482 | -10.81623 | -0.419944 | -11.4971 | -14.55329
-0.429944 | -8.60482 | -10.89218 | -0.429944 | -11.422 | -14.45823
-0.439944 | -8.6642 | -10.96734 | -0.439944 | -11.3721 | -14.39506
-0.449944 | -8.73357 | -11.05515 | -0.449944 | -11.3033 | -14.30797
-0.459944 | -8.81232 | -11.15484 | -0.459944 | -11.2595 | -14.25253
-0.469945 | -8.87982 | -11.24028 | -0.469945 | -11.1845 | -14.15759
-0.479945 | -8.96358 | -11.3463 | -0.479945 | -11.1533 | -14.1181
-0.489945 | -9.0417 | -11.44519 | -0.489945 | -11.1283 | -14.08646
-0.499945 | -9.1317 | -11.55911 | -0.499945 | -11.0908 | -14.03899
-0.509945 | -9.21858 | -11.66909 | -0.509945 | -11.1095 | -14.06266
-0.519945 | -9.31795 | -11.79487 | -0.519945 | -11.097 | -14.04684
-0.529946 | -9.42046 | -11.92463 | -0.529946 | -11.0908 | -14.03899
-0.539946 | -9.53296 | -12.06704 | -0.539946 | -11.1033 | -14.05481
-0.549946 | -9.64609 | -12.21024 | -0.549946 | -11.1095 | -14.06266
-0.559946 | -9.77609 | -12.3748 | -0.559946 | -11.1533 | -14.1181
-0.569946 | -9.90609 | -12.53935 | -0.569946 | -11.1908 | -14.16557
-0.579947 | -10.0411 | -12.71025 | -0.579947 | -11.2471 | -14.23684
-0.589947 | -10.1898 | -12.89848 | -0.589947 | -11.3096 | -14.31595
-0.599947 | -10.3486 | -13.09949 | -0.599947 | -11.3971 | -14.42671
-0.609947 | -10.5142 | -13.30911 | -0.609947 | -11.5095 | -14.56899
-0.619947 | -10.703 | -13.5481 | -0.619947 | -11.597 | -14.67975
-0.629947 | -10.8899 | -13.78468 | -0.629947 | -11.6971 | -14.80646
-0.639947 | -11.098 | -14.0481 | -0.639947 | -11.8533 | -15.00418
-0.649947 | -11.323 | -14.33291 | -0.649947 | -11.9971 | -15.1862
-0.659948 | -11.553 | -14.62405 | -0.659948 | -12.1346 | -15.36025
-0.669948 | -11.7974 | -14.93342 | -0.669948 | -12.3096 | -15.58177
-0.679948 | -12.0674 | -15.27519 | -0.679948 | -12.5283 | -15.85861
-0.689948 | -12.353 | -15.63671 | -0.689948 | -12.7283 | -16.11177
-0.699948 | -12.6555 | -16.01962 | -0.699948 | -12.9096 | -16.34127
-0.709948 | -12.9793 | -16.42949 | -0.709948 | -13.1346 | -16.62608
-0.719949 | -13.3249 | -16.86696 | -0.719949 | -13.3783 | -16.93456
-0.729949 | -13.6886 | -17.32734 | -0.729949 | -13.6471 | -17.27481
-0.739949 | -14.0868 | -17.83139 | -0.739949 | -13.9471 | -17.65456
-0.749949 | -14.5105 | -18.36772 | -0.749949 | -14.2471 | -18.0343
-0.759949 | -14.9693 | -18.94848 | -0.759949 | -14.5846 | -18.46152
-0.769949 | -15.4649 | -19.57582 | -0.769949 | -14.9159 | -18.88089
-0.779949 | -16.0149 | -20.27203 | -0.779949 | -15.2846 | -19.34759
-0.78995 | -16.6031 | -21.01658 | -0.78995 | -15.6471 | -19.80646
-0.79995 | -17.2706 | -21.86152 | -0.79995 | -16.0409 | -20.30494
-0.80995 | -18.0284 | -22.82076 | -0.80995 | -16.4721 | -20.85076
-0.81995 | -18.8784 | -23.89671 | -0.81995 | -16.8659 | -21.34924
-0.82995 | -19.8972 | -25.18633 | -0.82995 | -17.3346 | -21.94253
-0.83995 | -21.066 | -26.66582 | -0.83995 | -17.7784 | -22.5043
-0.849951 | -22.5472 | -28.54076 | -0.849951 | -18.2347 | -23.0819
-0.859951 | -24.341 | -30.81139 | -0.859951 | -18.7409 | -23.72266
-0.869951 | -26.5785 | -33.64367 | -0.869951 | -19.2472 | -24.36354
-0.879951 | -29.3661 | -37.17228 | -0.879951 | -19.8472 | -25.12304
-0.889951 | -32.7911 | -41.50772 | -0.889951 | -20.4347 | -25.86671
-0.899951 | -36.9474 | -46.76886 | -0.899951 | -21.1409 | -26.76063
-0.909951 | -41.8475 | -52.97152 | -0.909951 | -21.866 | -27.67848
-0.919952 | -47.4101 | -60.01278 | -0.919952 | -22.741 | -28.78608
-0.929952 | -53.5414 | -67.77392 | -0.929952 | -23.6535 | -29.94114
-0.939952 | -60.004 | -75.95443 | -0.939952 | -24.666 | -31.22278
-0.949952 | -66.4291 | -84.08747 | -0.949952 | -25.7473 | -32.59152
-0.959952 | -72.5105 | -91.78544 | -0.959952 | -26.9535 | -34.11835
-0.969952 | -77.8543 | -98.54975 | -0.969952 | -28.1911 | -35.68494
-0.979953 | -82.4919 | -104.4201 | -0.979953 | -29.4661 | -37.29886
-0.989953 | -86.3794 | -109.341 | -0.989953 | -30.7974 | -38.98405
-0.999953 | -89.767 | -113.6291 | -0.999953 | -32.2474 | -40.81949
-1.00995 | -92.8733 | -117.5611 | -1.00995 | -33.8224 | -42.81316
-1.01995 | -96.3171 | -121.9204 | -1.01995 | -35.6787 | -45.16291
-1.02995 | -100.611 | -127.3557 | -1.02995 | -37.8912 | -47.96354
-1.03995 | -106.174 | -134.3975 | -1.03995 | -40.5787 | -51.36544
-1.04995 | -113.067 | -143.1228 | -1.04995 | -43.8663 | -55.52696
-1.05995 | -121.299 | -153.543 | -1.05995 | -47.8164 | -60.52709
-1.06995 | -130.755 | -165.5127 | -1.06995 | -52.5477 | -66.51608
-1.07995 | -141.43 | -179.0253 | -1.07995 | -58.1853 | -73.65228
-1.08995 | -153.243 | -193.9785 | -1.08995 | -64.7729 | -81.99101
-1.09995 | -166.162 | -210.3316 | -1.09995 | -72.3917 | -91.63506
-1.10995 | -180.722 | -228.762 | -1.10995 | -81.1481 | -102.7191
-1.11995 | -195.909 | -247.9861 | -1.11995 | -91.142 | -115.3696
-1.12995 | -211.847 | -268.1608 | -1.12995 | -102.348 | -129.5544
-1.13996 | -228.66 | -289.443 | -1.13996 | -114.824 | -145.3468
-1.14996 | -246.848 | -312.4658 | -1.14996 | -128.605 | -162.7911
-1.15996 | -265.473 | -336.0418 | -1.15996 | -143.718 | -181.9215
-1.16996 | -284.786 | -360.4886 | -1.16996 | -160.087 | -202.6418
-1.17996 | -304.786 | -385.8051 | -1.17996 | -177.743 | -224.9911
-1.18996 | -325.849 | -412.4671 | -1.18996 | -197.159 | -249.5684
-1.19996 | -347.537 | -439.9203 | -1.19996 | -217.472 | -275.281
-1.20996 | -369.474 | -467.6886 | -1.20996 | -238.66 | -302.1013
-1.21996 | -392.412 | -496.7241 | -1.21996 | -260.91 | -330.2658
-1.22996 | -415.663 | -526.1557 | -1.22996 | -284.473 | -360.0924
-1.23996 | -439.225 | -555.981 | -1.23996 | -308.849 | -390.9481
-1.24996 | -463.851 | -587.1532 | -1.24996 | -334.536 | -423.4633
-1.25996 | -488.476 | -618.3241 | -1.25996 | -360.662 | -456.5342
-1.26996 | -513.602 | -650.1291 | -1.26996 | -387.662 | -490.7114
-1.27996 | -538.852 | -682.0911 | -1.27996 | -415.663 | -526.1557
-1.28996 | -564.79 | -714.9241 | -1.28996 | -443.663 | -561.5987
-1.29996 | -591.415 | -748.6266 | -1.29996 | -472.726 | -598.3873
-1.30996 | -618.416 | -782.8051 | -1.30996 | -502.414 | -635.9671
-1.31996 | -644.979 | -816.4291 | -1.31996 | -532.352 | -673.8633
-1.32996 | -672.667 | -851.4772 | -1.32996 | -562.915 | -712.5506
-1.33996 | -700.542 | -886.762 | -1.33996 | -593.978 | -751.8709
-1.34996 | -728.667 | -922.3633 | -1.34996 | -624.853 | -790.9532
-1.35996 | -756.98 | -958.2025 | -1.35996 | -656.604 | -831.1443
-1.36996 | -785.981 | -994.9127 | -1.36996 | -688.479 | -871.4924
-1.37996 | -814.731 | -1031.305 | -1.37996 | -720.48 | -912
-1.38996 | -844.232 | -1068.648 | -1.38996 | -752.668 | -952.7443
-1.39996 | -873.67 | -1105.911 | -1.39996 | -785.418 | -994.2
-1.40996 | -903.608 | -1143.808 | -1.40996 | -818.044 | -1035.499
-1.41996 | -933.796 | -1182.02 | -1.41996 | -851.107 | -1077.351
-1.42996 | -964.234 | -1220.549 | -1.42996 | -883.857 | -1118.806
-1.43996 | -994.671 | -1259.077 | -1.43996 | -916.983 | -1160.738
-1.44996 | -1025.42 | -1298 | -1.44996 | -950.421 | -1203.065
-1.45996 | -1056.48 | -1337.316 | -1.45996 | -984.109 | -1245.708
-1.46996 | -1087.86 | -1377.038 | -1.46996 | -1017.61 | -1288.114
-1.47996 | -1119.36 | -1416.911 | -1.47996 | -1051.05 | -1330.443
-1.48996 | -1151.11 | -1457.101 | -1.48996 | -1084.8 | -1373.165
-1.49996 | -1182.92 | -1497.367 | -1.49996 | -1118.74 | -1416.127
-1.50996 | -1215.05 | -1538.038 | -1.50996 | -1152.67 | -1459.076
-1.51996 | -1247.05 | -1578.544 | -1.51996 | -1186.61 | -1502.038
-1.52996 | -1279.49 | -1619.608 | -1.52996 | -1220.55 | -1545
-1.53996 | -1312.43 | -1661.304 | -1.53996 | -1254.74 | -1588.278
-1.54996 | -1345.05 | -1702.595 | -1.54996 | -1288.93 | -1631.557
-1.55996 | -1378.11 | -1744.443 | -1.55996 | -1323.11 | -1674.823
-1.56996 | -1411.12 | -1786.228 | -1.56996 | -1357.3 | -1718.101
-1.57996 | -1444.18 | -1828.076 | -1.57996 | -1391.62 | -1761.544
-1.58996 | -1477.37 | -1870.089 | -1.58996 | -1425.99 | -1805.051
-1.59996 | -1510.93 | -1912.57 | -1.59996 | -1460.18 | -1848.329
-1.60996 | -1544.24 | -1954.734 | -1.60996 | -1494.3 | -1891.519
-1.61996 | -1577.99 | -1997.456 | -1.61996 | -1528.62 | -1934.962
-1.62996 | -1611.31 | -2039.633 | -1.62996 | -1562.74 | -1978.152
-1.63996 | -1645.24 | -2082.582 | -1.63996 | -1597.18 | -2021.747
-1.64996 | -1679.24 | -2125.62 | -1.64996 | -1631.37 | -2065.025
-1.65996 | -1713.18 | -2168.582 | -1.65996 | -1666.12 | -2109.013
-1.66996 | -1747.18 | -2211.62 | -1.66996 | -1700.31 | -2152.291
-1.67996 | -1781.31 | -2254.823 | -1.67996 | -1735 | -2196.203
-1.68996 | -1815.31 | -2297.861 | -1.68996 | -1769.37 | -2239.709
-1.69996 | -1850.06 | -2341.848 | -1.69996 | -1803.87 | -2283.38
|  | 0 |  |  | 0
|  | 0 |  |  | 0
|  | 0 |  |  | 0
|  | 0 |  |  | 0
|  | 0 |  |  | 0
|  | 0 |  |  | 0
|  | 0 |  |  | 0
|  | 0 |  |  | 0
|  | 0 |  |  | 0
|  | 0 |  |  | 0