## Sheet1
| R | R0 | C | l (cms) | R-R0 | R-R0.C.l | mass |  |  | Xg
Basalt | 1500 | 3 | 1.134 | 5 | 1497 | 8487.99 | 0.471 | 1000000000 | 471000000 | 1.802121e-05
Borosilaciate | -2 | 3 | 1.134 | 5 | -5 | -28.35 | 0.464 | 1000000000 | 464000000 | -6.109914e-08
Fealdspar | -40 | 25 | 1.134 | 5 | -65 | -368.55 | 0.545 | 1000000000 | 545000000 | -6.762385e-07
Obsidian | 300 | 3 | 1.134 | 5 | 297 | 1683.99 | 0.549 | 1000000000 | 549000000 | 3.067377e-06
Oliveine | 150 | 3 | 1.134 | 5 | 147 | 833.49 | 0.6 | 1000000000 | 600000000 | 1.38915e-06
Opel | 38 | 3 | 1.134 | 5 | 35 | 198.45 | 0.454 | 1000000000 | 454000000 | 4.371145e-07
Pyroxene | 222 | 3 | 1.134 | 5 | 219 | 1241.73 | 0.673 | 1000000000 | 673000000 | 1.845067e-06
Quartz | -3 | 3 | 1.134 | 5 | -6 | -34.02 | 0.52 | 1000000000 | 520000000 | -6.542308e-08
Zeolite | 17 | 3 | 1.134 | 5 | 14 | 79.38 | 0.308 | 1000000000 | 308000000 | 2.577273e-07

## Sheet2
| Xg | Fe | Mn | Xg n x10^-8 |  | Xg n x10^-8
Basalt | 1.802121e-05 | 0.8 |  | 1802.121 | Paramagnetic | 1802
Borosilaciate | -6.109914e-08 | 0 |  | -6.109914 | Diamagnetic | -6
Fealdspar | -6.762385e-07 | 0.14 |  | -67.23853 | Diamagnetic | -67
Obsidian | 3.067377e-06 | 1.5 |  | 306.7377 | Paramagnetic | 306
Oliveine | 1.38915e-06 | 0 |  | 138.915 | Paramagnetic | 138
Opel | 4.371145e-07 | 2.75 |  | 43.71145 | Paramagnetic | 43
Pyroxene | 1.845067e-06 | 0.58 |  | 184.5067 | Paramagnetic | 184
Quartz | -6.542308e-08 | 0 |  | -6.542308 | Diamagnetic | -6
Zeolite | 2.577273e-07 | 0 |  | 25.77273 | Paramagnetic | 25