## 1
Result
Concentration | 0.3927%
Span | 0.909 |  |  | 1 | 246
Uniformity | 0.277 |  |  | 2 | 226
Specific Surface Area | 24.88 m²/kg |  |  | 3 | 204
D [3,2] | 230 μm |  |  | 4 | 211
D [4,3] | 257 μm |  |  | 5 | 205 | SD:
Dx (10) | 154 μm |  |  | Average | 218.4 | 17.75669
Dx (50) | 246 μm
Dx (90) | 378 μm
Histogram and Undersize
| [Histogram] - [1] Filtered Degradation Solution-26/11/2021 10:35:29 |  | [Undersize] - [1] Filtered Degradation Solution-26/11/2021 10:35:29
Size Classes (μm) | Volume (%) | Size Classes (μm) | Volume (%)
0.01 | 0 | 0.01 | 0
0.01136163 | 0 | 0.01136163 | 0
0.01290867 | 0 | 0.01290867 | 0
0.01466635 | 0 | 0.01466635 | 0
0.01666337 | 0 | 0.01666337 | 0
0.0189323 | 0 | 0.0189323 | 0
0.02151018 | 0 | 0.02151018 | 0
0.02443907 | 0 | 0.02443907 | 0
0.02776678 | 0 | 0.02776678 | 0
0.03154759 | 0 | 0.03154759 | 0
0.0358432 | 0 | 0.0358432 | 0
0.04072372 | 0 | 0.04072372 | 0
0.04626879 | 0 | 0.04626879 | 0
0.05256889 | 0 | 0.05256889 | 0
0.05972684 | 0 | 0.05972684 | 0
0.06785943 | 0 | 0.06785943 | 0
0.07709938 | 0 | 0.07709938 | 0
0.08759747 | 0 | 0.08759747 | 0
0.09952501 | 0 | 0.09952501 | 0
0.1130766 | 0 | 0.1130766 | 0
0.1284735 | 0 | 0.1284735 | 0
0.1459669 | 0 | 0.1459669 | 0
0.1658422 | 0 | 0.1658422 | 0
0.1884238 | 0 | 0.1884238 | 0
0.2140801 | 0 | 0.2140801 | 0
0.2432299 | 0 | 0.2432299 | 0
0.2763489 | 0 | 0.2763489 | 0
0.3139774 | 0 | 0.3139774 | 0
0.3567295 | 0 | 0.3567295 | 0
0.4053029 | 0 | 0.4053029 | 0
0.4604902 | 0 | 0.4604902 | 0
0.523192 | 0 | 0.523192 | 0
0.5944314 | 0 | 0.5944314 | 0
0.6753711 | 0 | 0.6753711 | 0
0.7673317 | 0 | 0.7673317 | 0
0.871814 | 0 | 0.871814 | 0
0.9905228 | 0 | 0.9905228 | 0
1.125396 | 0 | 1.125396 | 0
1.278633 | 0 | 1.278633 | 0
1.452735 | 0 | 1.452735 | 0
1.650544 | 0 | 1.650544 | 0
1.875288 | 0 | 1.875288 | 0
2.130633 | 0 | 2.130633 | 0
2.420746 | 0 | 2.420746 | 0
2.750363 | 0 | 2.750363 | 0
3.12486 | 0 | 3.12486 | 0
3.550351 | 0 | 3.550351 | 0
4.033778 | 0 | 4.033778 | 0
4.58303 | 0 | 4.58303 | 0
5.207069 | 0 | 5.207069 | 0
5.91608 | 0 | 5.91608 | 0
6.721632 | 0 | 6.721632 | 0
7.63687 | 0 | 7.63687 | 0
8.67673 | 0 | 8.67673 | 0
9.85818 | 0 | 9.85818 | 0
11.2005 | 0 | 11.2005 | 0
12.7256 | 0 | 12.7256 | 0
14.45835 | 0 | 14.45835 | 0
16.42705 | 0 | 16.42705 | 0
18.6638 | 0 | 18.6638 | 0
21.20512 | 0 | 21.20512 | 0
24.09248 | 0 | 24.09248 | 0
27.37299 | 0 | 27.37299 | 0
31.10018 | 0 | 31.10018 | 0
35.33487 | 0 | 35.33487 | 0
40.14618 | 0 | 40.14618 | 0
45.61261 | 0 | 45.61261 | 0
51.82336 | 0 | 51.82336 | 0
58.87979 | 0 | 58.87979 | 0
66.89705 | 0 | 66.89705 | 0
76.00596 | 0.003120845 | 76.00596 | 0
86.35516 | 0.1706636 | 86.35516 | 0.003120845
98.11355 | 0.7319271 | 98.11355 | 0.1737844
111.473 | 1.906351 | 111.473 | 0.9057115
126.6515 | 3.788024 | 126.6515 | 2.812062
143.8968 | 6.286258 | 143.8968 | 6.600087
163.4902 | 9.086692 | 163.4902 | 12.88634
185.7515 | 11.69152 | 185.7515 | 21.97304
211.044 | 13.52787 | 211.044 | 33.66456
239.7804 | 14.11223 | 239.7804 | 47.19242
272.4297 | 13.22121 | 272.4297 | 61.30465
309.5246 | 11.0013 | 309.5246 | 74.52586
351.6704 | 7.961995 | 351.6704 | 85.52716
399.5549 | 4.820153 | 399.5549 | 93.48916
453.9596 | 1.683693 | 453.9596 | 98.30931
515.7721 | 0.006997044 | 515.7721 | 99.993
586.0012 | 0 | 586.0012 | 100
665.793 | 0 | 665.793 | 100
756.4494 | 0 | 756.4494 | 100
859.4499 | 0 | 859.4499 | 100
976.4752 | 0 | 976.4752 | 100
1109.435 | 0 | 1109.435 | 100
1260.499 | 0 | 1260.499 | 100
1432.133 | 0 | 1432.133 | 100
1627.136 | 0 | 1627.136 | 100
1848.692 | 0 | 1848.692 | 100
2100.416 | 0 | 2100.416 | 100
2386.415 | 0 | 2386.415 | 100
2711.357 | 0 | 2711.357 | 100
3080.544 | 1.729461e-11 | 3080.544 | 100
3500 |  | 3500 | 100

## 2
Result
Concentration | 0.3541%
Span | 0.863
Uniformity | 0.262
Specific Surface Area | 26.89 m²/kg
D [3,2] | 213 μm
D [4,3] | 235 μm
Dx (10) | 145 μm
Dx (50) | 226 μm
Dx (90) | 341 μm
Histogram and Undersize
| [Histogram] - [2] Filtered Degradation Solution-26/11/2021 10:35:52 |  | [Undersize] - [2] Filtered Degradation Solution-26/11/2021 10:35:52
Size Classes (μm) | Volume (%) | Size Classes (μm) | Volume (%)
0.01 | 0 | 0.01 | 0
0.01136163 | 0 | 0.01136163 | 0
0.01290867 | 0 | 0.01290867 | 0
0.01466635 | 0 | 0.01466635 | 0
0.01666337 | 0 | 0.01666337 | 0
0.0189323 | 0 | 0.0189323 | 0
0.02151018 | 0 | 0.02151018 | 0
0.02443907 | 0 | 0.02443907 | 0
0.02776678 | 0 | 0.02776678 | 0
0.03154759 | 0 | 0.03154759 | 0
0.0358432 | 0 | 0.0358432 | 0
0.04072372 | 0 | 0.04072372 | 0
0.04626879 | 0 | 0.04626879 | 0
0.05256889 | 0 | 0.05256889 | 0
0.05972684 | 0 | 0.05972684 | 0
0.06785943 | 0 | 0.06785943 | 0
0.07709938 | 0 | 0.07709938 | 0
0.08759747 | 0 | 0.08759747 | 0
0.09952501 | 0 | 0.09952501 | 0
0.1130766 | 0 | 0.1130766 | 0
0.1284735 | 0 | 0.1284735 | 0
0.1459669 | 0 | 0.1459669 | 0
0.1658422 | 0 | 0.1658422 | 0
0.1884238 | 0 | 0.1884238 | 0
0.2140801 | 0 | 0.2140801 | 0
0.2432299 | 0 | 0.2432299 | 0
0.2763489 | 0 | 0.2763489 | 0
0.3139774 | 0 | 0.3139774 | 0
0.3567295 | 0 | 0.3567295 | 0
0.4053029 | 0 | 0.4053029 | 0
0.4604902 | 0 | 0.4604902 | 0
0.523192 | 0 | 0.523192 | 0
0.5944314 | 0 | 0.5944314 | 0
0.6753711 | 0 | 0.6753711 | 0
0.7673317 | 0 | 0.7673317 | 0
0.871814 | 0 | 0.871814 | 0
0.9905228 | 0 | 0.9905228 | 0
1.125396 | 0 | 1.125396 | 0
1.278633 | 0 | 1.278633 | 0
1.452735 | 0 | 1.452735 | 0
1.650544 | 0 | 1.650544 | 0
1.875288 | 0 | 1.875288 | 0
2.130633 | 0 | 2.130633 | 0
2.420746 | 0 | 2.420746 | 0
2.750363 | 0 | 2.750363 | 0
3.12486 | 0 | 3.12486 | 0
3.550351 | 0 | 3.550351 | 0
4.033778 | 0 | 4.033778 | 0
4.58303 | 0 | 4.58303 | 0
5.207069 | 0 | 5.207069 | 0
5.91608 | 0 | 5.91608 | 0
6.721632 | 0 | 6.721632 | 0
7.63687 | 0 | 7.63687 | 0
8.67673 | 0 | 8.67673 | 0
9.85818 | 0 | 9.85818 | 0
11.2005 | 0 | 11.2005 | 0
12.7256 | 0 | 12.7256 | 0
14.45835 | 0 | 14.45835 | 0
16.42705 | 0 | 16.42705 | 0
18.6638 | 0 | 18.6638 | 0
21.20512 | 0 | 21.20512 | 0
24.09248 | 0 | 24.09248 | 0
27.37299 | 0 | 27.37299 | 0
31.10018 | 0 | 31.10018 | 0
35.33487 | 0 | 35.33487 | 0
40.14618 | 0 | 40.14618 | 0
45.61261 | 0 | 45.61261 | 0
51.82336 | 0 | 51.82336 | 0
58.87979 | 0 | 58.87979 | 0
66.89705 | 0.0006017671 | 66.89705 | 0
76.00596 | 0.04373883 | 76.00596 | 0.0006017671
86.35516 | 0.3342145 | 86.35516 | 0.0443406
98.11355 | 1.152671 | 98.11355 | 0.3785551
111.473 | 2.719447 | 111.473 | 1.531226
126.6515 | 5.078707 | 126.6515 | 4.250674
143.8968 | 8.01264 | 143.8968 | 9.32938
163.4902 | 11.035 | 163.4902 | 17.34202
185.7515 | 13.48335 | 185.7515 | 28.37702
211.044 | 14.70591 | 211.044 | 41.86037
239.7804 | 14.29207 | 239.7804 | 56.56628
272.4297 | 12.25803 | 272.4297 | 70.85835
309.5246 | 9.095576 | 309.5246 | 83.11639
351.6704 | 5.624801 | 351.6704 | 92.21196
399.5549 | 2.153595 | 399.5549 | 97.83676
453.9596 | 0.009641387 | 453.9596 | 99.99036
515.7721 | 0 | 515.7721 | 100
586.0012 | 0 | 586.0012 | 100
665.793 | 0 | 665.793 | 100
756.4494 | 0 | 756.4494 | 100
859.4499 | 0 | 859.4499 | 100
976.4752 | 0 | 976.4752 | 100
1109.435 | 0 | 1109.435 | 100
1260.499 | 0 | 1260.499 | 100
1432.133 | 0 | 1432.133 | 100
1627.136 | 0 | 1627.136 | 100
1848.692 | 0 | 1848.692 | 100
2100.416 | 0 | 2100.416 | 100
2386.415 | 0 | 2386.415 | 100
2711.357 | 0 | 2711.357 | 100
3080.544 | 0 | 3080.544 | 100
3500 |  | 3500 | 100

## 3
Result
Concentration | 0.2381%
Span | 0.863
Uniformity | 0.265
Specific Surface Area | 29.92 m²/kg
D [3,2] | 191 μm
D [4,3] | 212 μm
Dx (10) | 130 μm
Dx (50) | 204 μm
Dx (90) | 306 μm
Histogram and Undersize
| [Histogram] - [3] Filtered Degradation Solution-26/11/2021 10:36:15 |  | [Undersize] - [3] Filtered Degradation Solution-26/11/2021 10:36:15
Size Classes (μm) | Volume (%) | Size Classes (μm) | Volume (%)
0.01 | 0 | 0.01 | 0
0.01136163 | 0 | 0.01136163 | 0
0.01290867 | 0 | 0.01290867 | 0
0.01466635 | 0 | 0.01466635 | 0
0.01666337 | 0 | 0.01666337 | 0
0.0189323 | 0 | 0.0189323 | 0
0.02151018 | 0 | 0.02151018 | 0
0.02443907 | 0 | 0.02443907 | 0
0.02776678 | 0 | 0.02776678 | 0
0.03154759 | 0 | 0.03154759 | 0
0.0358432 | 0 | 0.0358432 | 0
0.04072372 | 0 | 0.04072372 | 0
0.04626879 | 0 | 0.04626879 | 0
0.05256889 | 0 | 0.05256889 | 0
0.05972684 | 0 | 0.05972684 | 0
0.06785943 | 0 | 0.06785943 | 0
0.07709938 | 0 | 0.07709938 | 0
0.08759747 | 0 | 0.08759747 | 0
0.09952501 | 0 | 0.09952501 | 0
0.1130766 | 0 | 0.1130766 | 0
0.1284735 | 0 | 0.1284735 | 0
0.1459669 | 0 | 0.1459669 | 0
0.1658422 | 0 | 0.1658422 | 0
0.1884238 | 0 | 0.1884238 | 0
0.2140801 | 0 | 0.2140801 | 0
0.2432299 | 0 | 0.2432299 | 0
0.2763489 | 0 | 0.2763489 | 0
0.3139774 | 0 | 0.3139774 | 0
0.3567295 | 0 | 0.3567295 | 0
0.4053029 | 0 | 0.4053029 | 0
0.4604902 | 0 | 0.4604902 | 0
0.523192 | 0 | 0.523192 | 0
0.5944314 | 0 | 0.5944314 | 0
0.6753711 | 0 | 0.6753711 | 0
0.7673317 | 0 | 0.7673317 | 0
0.871814 | 0 | 0.871814 | 0
0.9905228 | 0 | 0.9905228 | 0
1.125396 | 0 | 1.125396 | 0
1.278633 | 0 | 1.278633 | 0
1.452735 | 0 | 1.452735 | 0
1.650544 | 0 | 1.650544 | 0
1.875288 | 0 | 1.875288 | 0
2.130633 | 0 | 2.130633 | 0
2.420746 | 0 | 2.420746 | 0
2.750363 | 0 | 2.750363 | 0
3.12486 | 0 | 3.12486 | 0
3.550351 | 0 | 3.550351 | 0
4.033778 | 0 | 4.033778 | 0
4.58303 | 0 | 4.58303 | 0
5.207069 | 0 | 5.207069 | 0
5.91608 | 0 | 5.91608 | 0
6.721632 | 0 | 6.721632 | 0
7.63687 | 0 | 7.63687 | 0
8.67673 | 0 | 8.67673 | 0
9.85818 | 0 | 9.85818 | 0
11.2005 | 0 | 11.2005 | 0
12.7256 | 0 | 12.7256 | 0
14.45835 | 0 | 14.45835 | 0
16.42705 | 0 | 16.42705 | 0
18.6638 | 0 | 18.6638 | 0
21.20512 | 0 | 21.20512 | 0
24.09248 | 0 | 24.09248 | 0
27.37299 | 0 | 27.37299 | 0
31.10018 | 0 | 31.10018 | 0
35.33487 | 0 | 35.33487 | 0
40.14618 | 0 | 40.14618 | 0
45.61261 | 0 | 45.61261 | 0
51.82336 | 0 | 51.82336 | 0
58.87979 | 0.0004291263 | 58.87979 | 0
66.89705 | 0.03376571 | 66.89705 | 0.0004291263
76.00596 | 0.2818637 | 76.00596 | 0.03419484
86.35516 | 1.010813 | 86.35516 | 0.3160586
98.11355 | 2.445624 | 98.11355 | 1.326872
111.473 | 4.657621 | 111.473 | 3.772496
126.6515 | 7.477602 | 126.6515 | 8.430117
143.8968 | 10.47655 | 143.8968 | 15.90772
163.4902 | 13.03535 | 163.4902 | 26.38427
185.7515 | 14.50709 | 185.7515 | 39.41963
211.044 | 14.43126 | 211.044 | 53.92672
239.7804 | 12.72572 | 239.7804 | 68.35798
272.4297 | 9.7656 | 272.4297 | 81.0837
309.5246 | 6.305175 | 309.5246 | 90.8493
351.6704 | 2.831431 | 351.6704 | 97.15447
399.5549 | 0.01409708 | 399.5549 | 99.9859
453.9596 | 0 | 453.9596 | 100
515.7721 | 0 | 515.7721 | 100
586.0012 | 0 | 586.0012 | 100
665.793 | 0 | 665.793 | 100
756.4494 | 0 | 756.4494 | 100
859.4499 | 0 | 859.4499 | 100
976.4752 | 0 | 976.4752 | 100
1109.435 | 0 | 1109.435 | 100
1260.499 | 0 | 1260.499 | 100
1432.133 | 0 | 1432.133 | 100
1627.136 | 0 | 1627.136 | 100
1848.692 | 0 | 1848.692 | 100
2100.416 | 0 | 2100.416 | 100
2386.415 | 0 | 2386.415 | 100
2711.357 | 0 | 2711.357 | 100
3080.544 | 2.600586e-12 | 3080.544 | 100
3500 |  | 3500 | 100

## 4
Result
Concentration | 0.3085%
Span | 0.874
Uniformity | 0.268
Specific Surface Area | 29.00 m²/kg
D [3,2] | 197 μm
D [4,3] | 219 μm
Dx (10) | 133 μm
Dx (50) | 211 μm
Dx (90) | 318 μm
Histogram and Undersize
| [Histogram] - [4] Filtered Degradation Solution-26/11/2021 10:36:39 |  | [Undersize] - [4] Filtered Degradation Solution-26/11/2021 10:36:39
Size Classes (μm) | Volume (%) | Size Classes (μm) | Volume (%)
0.01 | 0 | 0.01 | 0
0.01136163 | 0 | 0.01136163 | 0
0.01290867 | 0 | 0.01290867 | 0
0.01466635 | 0 | 0.01466635 | 0
0.01666337 | 0 | 0.01666337 | 0
0.0189323 | 0 | 0.0189323 | 0
0.02151018 | 0 | 0.02151018 | 0
0.02443907 | 0 | 0.02443907 | 0
0.02776678 | 0 | 0.02776678 | 0
0.03154759 | 0 | 0.03154759 | 0
0.0358432 | 0 | 0.0358432 | 0
0.04072372 | 0 | 0.04072372 | 0
0.04626879 | 0 | 0.04626879 | 0
0.05256889 | 0 | 0.05256889 | 0
0.05972684 | 0 | 0.05972684 | 0
0.06785943 | 0 | 0.06785943 | 0
0.07709938 | 0 | 0.07709938 | 0
0.08759747 | 0 | 0.08759747 | 0
0.09952501 | 0 | 0.09952501 | 0
0.1130766 | 0 | 0.1130766 | 0
0.1284735 | 0 | 0.1284735 | 0
0.1459669 | 0 | 0.1459669 | 0
0.1658422 | 0 | 0.1658422 | 0
0.1884238 | 0 | 0.1884238 | 0
0.2140801 | 0 | 0.2140801 | 0
0.2432299 | 0 | 0.2432299 | 0
0.2763489 | 0 | 0.2763489 | 0
0.3139774 | 0 | 0.3139774 | 0
0.3567295 | 0 | 0.3567295 | 0
0.4053029 | 0 | 0.4053029 | 0
0.4604902 | 0 | 0.4604902 | 0
0.523192 | 0 | 0.523192 | 0
0.5944314 | 0 | 0.5944314 | 0
0.6753711 | 0 | 0.6753711 | 0
0.7673317 | 0 | 0.7673317 | 0
0.871814 | 0 | 0.871814 | 0
0.9905228 | 0 | 0.9905228 | 0
1.125396 | 0 | 1.125396 | 0
1.278633 | 0 | 1.278633 | 0
1.452735 | 0 | 1.452735 | 0
1.650544 | 0 | 1.650544 | 0
1.875288 | 0 | 1.875288 | 0
2.130633 | 0 | 2.130633 | 0
2.420746 | 0 | 2.420746 | 0
2.750363 | 0 | 2.750363 | 0
3.12486 | 0 | 3.12486 | 0
3.550351 | 0 | 3.550351 | 0
4.033778 | 0 | 4.033778 | 0
4.58303 | 0 | 4.58303 | 0
5.207069 | 0 | 5.207069 | 0
5.91608 | 0 | 5.91608 | 0
6.721632 | 0 | 6.721632 | 0
7.63687 | 0 | 7.63687 | 0
8.67673 | 0 | 8.67673 | 0
9.85818 | 0 | 9.85818 | 0
11.2005 | 0 | 11.2005 | 0
12.7256 | 0 | 12.7256 | 0
14.45835 | 0 | 14.45835 | 0
16.42705 | 0 | 16.42705 | 0
18.6638 | 0 | 18.6638 | 0
21.20512 | 0 | 21.20512 | 0
24.09248 | 0 | 24.09248 | 0
27.37299 | 0 | 27.37299 | 0
31.10018 | 0 | 31.10018 | 0
35.33487 | 0 | 35.33487 | 0
40.14618 | 0 | 40.14618 | 0
45.61261 | 0 | 45.61261 | 0
51.82336 | 0 | 51.82336 | 0
58.87979 | 0 | 58.87979 | 0
66.89705 | 0.001240352 | 66.89705 | 0
76.00596 | 0.2085867 | 76.00596 | 0.001240352
86.35516 | 0.8283462 | 86.35516 | 0.209827
98.11355 | 2.094273 | 98.11355 | 1.038173
111.473 | 4.103061 | 111.473 | 3.132446
126.6515 | 6.745136 | 126.6515 | 7.235508
143.8968 | 9.673636 | 143.8968 | 13.98064
163.4902 | 12.34179 | 163.4902 | 23.65428
185.7515 | 14.1248 | 185.7515 | 35.99607
211.044 | 14.50519 | 211.044 | 50.12087
239.7804 | 13.26858 | 239.7804 | 64.62607
272.4297 | 10.63024 | 272.4297 | 77.89464
309.5246 | 7.228954 | 309.5246 | 88.52488
351.6704 | 3.815707 | 351.6704 | 95.75384
399.5549 | 0.4304557 | 399.5549 | 99.56954
453.9596 | 0 | 453.9596 | 100
515.7721 | 0 | 515.7721 | 100
586.0012 | 0 | 586.0012 | 100
665.793 | 0 | 665.793 | 100
756.4494 | 0 | 756.4494 | 100
859.4499 | 0 | 859.4499 | 100
976.4752 | 0 | 976.4752 | 100
1109.435 | 0 | 1109.435 | 100
1260.499 | 0 | 1260.499 | 100
1432.133 | 0 | 1432.133 | 100
1627.136 | 0 | 1627.136 | 100
1848.692 | 0 | 1848.692 | 100
2100.416 | 0 | 2100.416 | 100
2386.415 | 0 | 2386.415 | 100
2711.357 | 0 | 2711.357 | 100
3080.544 | 1.406875e-12 | 3080.544 | 100
3500 |  | 3500 | 100

## 5
Result
Concentration | 0.3528%
Span | 0.852
Uniformity | 0.262
Specific Surface Area | 29.66 m²/kg
D [3,2] | 193 μm
D [4,3] | 213 μm
Dx (10) | 132 μm
Dx (50) | 205 μm
Dx (90) | 307 μm
Histogram and Undersize
| [Histogram] - [5] Filtered Degradation Solution-26/11/2021 10:37:02 |  | [Undersize] - [5] Filtered Degradation Solution-26/11/2021 10:37:02
Size Classes (μm) | Volume (%) | Size Classes (μm) | Volume (%)
0.01 | 0 | 0.01 | 0
0.01136163 | 0 | 0.01136163 | 0
0.01290867 | 0 | 0.01290867 | 0
0.01466635 | 0 | 0.01466635 | 0
0.01666337 | 0 | 0.01666337 | 0
0.0189323 | 0 | 0.0189323 | 0
0.02151018 | 0 | 0.02151018 | 0
0.02443907 | 0 | 0.02443907 | 0
0.02776678 | 0 | 0.02776678 | 0
0.03154759 | 0 | 0.03154759 | 0
0.0358432 | 0 | 0.0358432 | 0
0.04072372 | 0 | 0.04072372 | 0
0.04626879 | 0 | 0.04626879 | 0
0.05256889 | 0 | 0.05256889 | 0
0.05972684 | 0 | 0.05972684 | 0
0.06785943 | 0 | 0.06785943 | 0
0.07709938 | 0 | 0.07709938 | 0
0.08759747 | 0 | 0.08759747 | 0
0.09952501 | 0 | 0.09952501 | 0
0.1130766 | 0 | 0.1130766 | 0
0.1284735 | 0 | 0.1284735 | 0
0.1459669 | 0 | 0.1459669 | 0
0.1658422 | 0 | 0.1658422 | 0
0.1884238 | 0 | 0.1884238 | 0
0.2140801 | 0 | 0.2140801 | 0
0.2432299 | 0 | 0.2432299 | 0
0.2763489 | 0 | 0.2763489 | 0
0.3139774 | 0 | 0.3139774 | 0
0.3567295 | 0 | 0.3567295 | 0
0.4053029 | 0 | 0.4053029 | 0
0.4604902 | 0 | 0.4604902 | 0
0.523192 | 0 | 0.523192 | 0
0.5944314 | 0 | 0.5944314 | 0
0.6753711 | 0 | 0.6753711 | 0
0.7673317 | 0 | 0.7673317 | 0
0.871814 | 0 | 0.871814 | 0
0.9905228 | 0 | 0.9905228 | 0
1.125396 | 0 | 1.125396 | 0
1.278633 | 0 | 1.278633 | 0
1.452735 | 0 | 1.452735 | 0
1.650544 | 0 | 1.650544 | 0
1.875288 | 0 | 1.875288 | 0
2.130633 | 0 | 2.130633 | 0
2.420746 | 0 | 2.420746 | 0
2.750363 | 0 | 2.750363 | 0
3.12486 | 0 | 3.12486 | 0
3.550351 | 0 | 3.550351 | 0
4.033778 | 0 | 4.033778 | 0
4.58303 | 0 | 4.58303 | 0
5.207069 | 0 | 5.207069 | 0
5.91608 | 0 | 5.91608 | 0
6.721632 | 0 | 6.721632 | 0
7.63687 | 0 | 7.63687 | 0
8.67673 | 0 | 8.67673 | 0
9.85818 | 0 | 9.85818 | 0
11.2005 | 0 | 11.2005 | 0
12.7256 | 0 | 12.7256 | 0
14.45835 | 0 | 14.45835 | 0
16.42705 | 0 | 16.42705 | 0
18.6638 | 0 | 18.6638 | 0
21.20512 | 0 | 21.20512 | 0
24.09248 | 0 | 24.09248 | 0
27.37299 | 0 | 27.37299 | 0
31.10018 | 0 | 31.10018 | 0
35.33487 | 0 | 35.33487 | 0
40.14618 | 0 | 40.14618 | 0
45.61261 | 0 | 45.61261 | 0
51.82336 | 0 | 51.82336 | 0
58.87979 | 0.0002225721 | 58.87979 | 0
66.89705 | 0.02223627 | 66.89705 | 0.0002225721
76.00596 | 0.2317692 | 76.00596 | 0.02245885
86.35516 | 0.8975517 | 86.35516 | 0.2542281
98.11355 | 2.262681 | 98.11355 | 1.15178
111.473 | 4.426801 | 111.473 | 3.414461
126.6515 | 7.250226 | 126.6515 | 7.841261
143.8968 | 10.32086 | 143.8968 | 15.09149
163.4902 | 13.01152 | 163.4902 | 25.41235
185.7515 | 14.63809 | 185.7515 | 38.42386
211.044 | 14.6841 | 211.044 | 53.06195
239.7804 | 13.01715 | 239.7804 | 67.74606
272.4297 | 9.99695 | 272.4297 | 80.76321
309.5246 | 6.411711 | 309.5246 | 90.76016
351.6704 | 2.814322 | 351.6704 | 97.17187
399.5549 | 0.01380798 | 399.5549 | 99.98619
453.9596 | 0 | 453.9596 | 100
515.7721 | 0 | 515.7721 | 100
586.0012 | 0 | 586.0012 | 100
665.793 | 0 | 665.793 | 100
756.4494 | 0 | 756.4494 | 100
859.4499 | 0 | 859.4499 | 100
976.4752 | 0 | 976.4752 | 100
1109.435 | 0 | 1109.435 | 100
1260.499 | 0 | 1260.499 | 100
1432.133 | 0 | 1432.133 | 100
1627.136 | 0 | 1627.136 | 100
1848.692 | 0 | 1848.692 | 100
2100.416 | 0 | 2100.416 | 100
2386.415 | 0 | 2386.415 | 100
2711.357 | 0 | 2711.357 | 100
3080.544 | 2.515321e-12 | 3080.544 | 100
3500 |  | 3500 | 100