## Figure 2c sintering
A(X) | B(Y) | C(Y) | D(Y)
Temperature | Sintering | Sintering | Sintering
C | % | % | %
| < 20 | 20 - 53 | 54 - 90
23 | 100 | 100 | 100
24 | 100 | 100 | 100
25 | 100 | 100 | 100
26 | 99.5 | 100 | 100
27 | 99.5 | 100 | 100
28 | 99.5 | 100 | 100
29 | 99.5 | 100 | 100
30 | 99.5 | 100 | 100
31 | 99.5 | 100 | 100
32 | 99.5 | 100 | 100
33 | 99.5 | 100 | 100
34 | 99.5 | 100 | 100
35 | 99.5 | 100 | 100
36 | 99.5 | 100 | 100
37 | 99.5 | 100 | 100
38 | 99.5 | 99.49495 | 100
39 | 99.5 | 100 | 100
40 | 99.5 | 100 | 100
41 | 99.5 | 99.49495 | 99.4709
42 | 99.5 | 99.49495 | 100
43 | 99.5 | 99.49495 | 99.4709
44 | 99.5 | 99.49495 | 99.4709
45 | 99.5 | 99.49495 | 99.4709
46 | 99.5 | 100 | 99.4709
47 | 99.5 | 99.49495 | 100
48 | 99.5 | 99.49495 | 99.4709
49 | 99.5 | 99.49495 | 99.4709
50 | 99.5 | 99.49495 | 99.4709
51 | 99.5 | 99.49495 | 99.4709
52 | 99.5 | 99.49495 | 99.4709
53 | 99.5 | 99.49495 | 99.4709
54 | 99.5 | 99.49495 | 99.4709
55 | 99.5 | 99.49495 | 99.4709
56 | 99.5 | 99.49495 | 99.4709
57 | 99.5 | 99.49495 | 99.4709
58 | 99.5 | 99.49495 | 99.4709
59 | 99 | 99.49495 | 99.4709
60 | 99.5 | 99.49495 | 99.4709
61 | 99.5 | 99.49495 | 99.4709
62 | 99.5 | 99.49495 | 99.4709
63 | 99.5 | 99.49495 | 99.4709
64 | 99.5 | 99.49495 | 99.4709
65 | 99.5 | 99.49495 | 99.4709
66 | 99.5 | 99.49495 | 99.4709
67 | 99.5 | 100 | 99.4709
68 | 99.5 | 100 | 99.4709
69 | 99.5 | 99.49495 | 99.4709
70 | 99.5 | 100 | 99.4709
71 | 99.5 | 100 | 99.4709
72 | 99.5 | 100 | 99.4709
73 | 99.5 | 100 | 99.4709
74 | 99.5 | 100 | 99.4709
75 | 99.5 | 100 | 99.4709
76 | 99.5 | 100 | 99.4709
77 | 99.5 | 100.505 | 99.4709
78 | 99.5 | 100.505 | 99.4709
79 | 99.5 | 100 | 99.4709
80 | 99.5 | 100.505 | 99.4709
81 | 99.5 | 100.505 | 99.4709
82 | 99.5 | 100.505 | 100
83 | 99.5 | 100.505 | 100
84 | 99.5 | 100.505 | 99.4709
85 | 99.5 | 100 | 100
86 | 99.5 | 100.505 | 100
87 | 99.5 | 100 | 99.4709
88 | 99.5 | 100 | 99.4709
89 | 99.5 | 100 | 99.4709
90 | 99.5 | 100 | 100
91 | 99.5 | 100 | 100
92 | 99.5 | 100 | 99.4709
93 | 99.5 | 100 | 100
94 | 99.5 | 100 | 100
95 | 99.5 | 100 | 100
96 | 99.5 | 100 | 100
97 | 99.5 | 100 | 100
98 | 99.5 | 100 | 100
99 | 99.5 | 100 | 100
100 | 99.5 | 100 | 100
101 | 99.5 | 100 | 100
102 | 100 | 100 | 100
103 | 100 | 100 | 100
104 | 100 | 100 | 100
105 | 100 | 100 | 100
106 | 100 | 100 | 100
107 | 99.5 | 100 | 100
108 | 100 | 100 | 100
109 | 100 | 100 | 100
110 | 100 | 100 | 100
111 | 100 | 100 | 100
112 | 100 | 100 | 100
113 | 100 | 100 | 100
114 | 100 | 100 | 100
115 | 100 | 100 | 100
116 | 100 | 100 | 100
117 | 100 | 100 | 100
118 | 100 | 100 | 100.5291
119 | 100 | 100 | 100.5291
120 | 100 | 100 | 100.5291
121 | 100 | 100 | 100.5291
122 | 100 | 100 | 100.5291
123 | 100 | 100 | 100
124 | 99.5 | 100 | 100.5291
125 | 99.5 | 99.49495 | 100
126 | 100 | 99.49495 | 100.5291
127 | 99.5 | 100 | 100
128 | 100 | 100 | 100.5291
129 | 99.5 | 99.49495 | 100
130 | 100 | 99.49495 | 100
131 | 100 | 100 | 100
132 | 100 | 99.49495 | 100
133 | 99.5 | 99.49495 | 100
134 | 100 | 100.505 | 100
135 | 99.5 | 99.49495 | 100
136 | 100.5 | 100.505 | 100
137 | 100.5 | 99.49495 | 100
138 | 99.5 | 100 | 100
139 | 100.5 | 100 | 100
140 | 100 | 99.49495 | 100
141 | 100.5 | 99.49495 | 100
142 | 100 | 100 | 100
143 | 100 | 99.49495 | 100
144 | 100 | 100.505 | 100
145 | 100 | 99.49495 | 100
146 | 100.5 | 100 | 100
147 | 100.5 | 100 | 100
148 | 100 | 100.505 | 100
149 | 100.5 | 99.49495 | 100
150 | 100 | 100 | 100
151 | 100.5 | 100 | 100
152 | 100 | 100 | 100
153 | 100 | 100 | 100
154 | 100.5 | 100 | 100
155 | 100 | 100.505 | 100
156 | 100.5 | 100 | 100
157 | 100 | 100 | 100
158 | 100 | 100 | 100
159 | 100 | 100 | 100
160 | 100.5 | 100 | 100
161 | 100.5 | 100 | 100
162 | 100 | 100 | 100
163 | 100 | 100 | 100
164 | 100.5 | 100.505 | 100
165 | 100.5 | 100 | 100
166 | 100 | 100 | 100
167 | 100 | 100 | 100
168 | 100 | 100 | 100
169 | 100 | 100 | 100
170 | 100 | 100 | 100
171 | 100 | 100 | 100
172 | 100 | 100 | 100
173 | 100 | 100 | 100
174 | 100 | 100 | 100
175 | 100 | 100 | 100.5291
176 | 100 | 100 | 100
177 | 100 | 100 | 100
178 | 100 | 100 | 100
179 | 100 | 100 | 100
180 | 100 | 100 | 100.5291
181 | 100 | 100 | 100
182 | 100 | 100 | 100
183 | 100 | 100 | 100
184 | 100 | 100 | 100
185 | 100 | 100 | 100.5291
186 | 100 | 100 | 100
187 | 100 | 100 | 100.5291
188 | 100 | 100 | 100
189 | 100 | 100 | 100.5291
190 | 100 | 100 | 100.5291
191 | 100 | 100 | 100
192 | 100 | 100 | 100
193 | 100 | 100 | 100
194 | 100 | 100 | 100.5291
195 | 100 | 100 | 99.4709
196 | 100 | 100 | 100.5291
197 | 100 | 100 | 100.5291
198 | 100 | 100 | 100.5291
199 | 100 | 100 | 100.5291
200 | 100 | 100 | 100
201 | 100 | 100 | 100.5291
202 | 100 | 100 | 100.5291
203 | 100 | 100 | 100
204 | 100 | 100 | 100
205 | 100 | 100 | 100
206 | 100 | 100 | 100
207 | 100 | 100 | 100.5291
208 | 100 | 100 | 100
209 | 100 | 100 | 100
210 | 100 | 100 | 100
211 | 100 | 100 | 100
212 | 100 | 100 | 100
213 | 100 | 100 | 100
214 | 100 | 100 | 100
215 | 100 | 100 | 100
216 | 100 | 100 | 100
217 | 100 | 100 | 100
218 | 100 | 100 | 100
219 | 100 | 100 | 100
220 | 100 | 100 | 100
221 | 99.5 | 100 | 100
222 | 99.5 | 100 | 100
223 | 100 | 100 | 100
224 | 99.5 | 100 | 100
225 | 99.5 | 100 | 100
226 | 99.5 | 100.505 | 100
227 | 99.5 | 100 | 100
228 | 99.5 | 100 | 100
229 | 99.5 | 100 | 100
230 | 99.5 | 100 | 100
231 | 99.5 | 100 | 100
232 | 99.5 | 100.505 | 100
233 | 99.5 | 100.505 | 100
234 | 99.5 | 100 | 100
235 | 99.5 | 100.505 | 100
236 | 99.5 | 100 | 100
237 | 99.5 | 100.505 | 100
238 | 99.5 | 100.505 | 100
239 | 99.5 | 100.505 | 100
240 | 99.5 | 100.505 | 100
241 | 99.5 | 100.505 | 100
242 | 100 | 100.505 | 100
243 | 99.5 | 100.505 | 100
244 | 100 | 100.505 | 100
245 | 100 | 100.505 | 100
246 | 100 | 100.505 | 100
247 | 100 | 100.505 | 100
248 | 100 | 100.505 | 100
249 | 100 | 100.505 | 100
250 | 100 | 100.505 | 100
251 | 99.5 | 100.505 | 100
252 | 100 | 100.505 | 100
253 | 100 | 100.505 | 100
254 | 100 | 100.505 | 100
255 | 100 | 100.505 | 100
256 | 100 | 100.505 | 100
257 | 100 | 100.505 | 100
258 | 100 | 100.505 | 100
259 | 100 | 100.505 | 100
260 | 100 | 100.505 | 100
261 | 100 | 100.505 | 100
262 | 100 | 100.505 | 100
263 | 100 | 100.505 | 100
264 | 100 | 100.505 | 99.4709
265 | 100 | 100.505 | 100
266 | 100 | 100.505 | 100
267 | 100 | 100.505 | 100
268 | 100 | 100.505 | 100
269 | 100 | 100.505 | 99.4709
270 | 100 | 100.505 | 100
271 | 100 | 100.505 | 100
272 | 100 | 100.505 | 100
273 | 100 | 100.505 | 99.4709
274 | 100 | 100.505 | 100
275 | 100 | 100.505 | 100
276 | 100 | 100.505 | 99.4709
277 | 100 | 100.505 | 99.4709
278 | 100 | 100.505 | 99.4709
279 | 100 | 100.505 | 100
280 | 100 | 100.505 | 99.4709
281 | 100 | 100.505 | 99.4709
282 | 100 | 100.505 | 99.4709
283 | 100 | 100.505 | 99.4709
284 | 100 | 100.505 | 99.4709
285 | 100 | 100.505 | 99.4709
286 | 100 | 100.505 | 99.4709
287 | 100 | 100.505 | 99.4709
288 | 100 | 100.505 | 99.4709
289 | 100 | 100.505 | 100
290 | 100 | 100.505 | 99.4709
291 | 100 | 100.505 | 99.4709
292 | 100 | 100.505 | 99.4709
293 | 100 | 100.505 | 99.4709
294 | 100 | 100.505 | 100
295 | 100 | 100.505 | 99.4709
296 | 100 | 100.505 | 99.4709
297 | 100 | 100.505 | 100
298 | 100 | 100.505 | 100
299 | 100 | 100.505 | 99.4709
300 | 100 | 100.505 | 100
301 | 100 | 100.505 | 100
302 | 100 | 100.505 | 100
303 | 100 | 100.505 | 100
304 | 100 | 100.505 | 100
305 | 100 | 100.505 | 100
306 | 100 | 100.505 | 100
307 | 100 | 100.505 | 100
308 | 100 | 100.505 | 100
309 | 100 | 100.505 | 100
310 | 100 | 100.505 | 100
311 | 100 | 100.505 | 100
312 | 100 | 100.505 | 100
313 | 100 | 100.505 | 100
314 | 100 | 100.505 | 100
315 | 100 | 100.505 | 100
316 | 100 | 100.505 | 100
317 | 100 | 100.505 | 100
318 | 100 | 100.505 | 100
319 | 100 | 100.505 | 100
320 | 100 | 100.505 | 100
321 | 100 | 100.505 | 100
322 | 100 | 100.505 | 100
323 | 100 | 100.505 | 100
324 | 100 | 100.505 | 100
325 | 100 | 100.505 | 100
326 | 100 | 100.505 | 100
327 | 100 | 100.505 | 100
328 | 100 | 100.505 | 100
329 | 100 | 100.505 | 100
330 | 100 | 100.505 | 100
331 | 100 | 100.505 | 100
332 | 100 | 100.505 | 100
333 | 100 | 100.505 | 100
334 | 100 | 100.505 | 100
335 | 100 | 100.505 | 100
336 | 100 | 100.505 | 100.5291
337 | 100 | 100.505 | 100
338 | 100 | 100.505 | 100.5291
339 | 100 | 100.505 | 100
340 | 100 | 100.505 | 100
341 | 100 | 100.505 | 100
342 | 100 | 100.505 | 100
343 | 100 | 100.505 | 100.5291
344 | 100 | 100 | 100
345 | 100 | 100.505 | 100
346 | 100 | 100 | 100
347 | 100 | 101.0101 | 100.5291
348 | 100 | 100 | 100
349 | 100 | 100.505 | 100
350 | 100 | 100.505 | 100
351 | 100 | 100 | 100
352 | 100 | 100.505 | 100
353 | 100 | 101.0101 | 100.5291
354 | 100 | 100 | 100.5291
355 | 100 | 100 | 100
356 | 100 | 100 | 100
357 | 100 | 100.505 | 100
358 | 100 | 100 | 100
359 | 100.5 | 100 | 100
360 | 100 | 100 | 100
361 | 100 | 100 | 100.5291
362 | 100.5 | 100 | 100.5291
363 | 100.5 | 100.505 | 100
364 | 100.5 | 100.505 | 100
365 | 100.5 | 100.505 | 100
366 | 100.5 | 100 | 100
367 | 100.5 | 100 | 100
368 | 100.5 | 100 | 100
369 | 100.5 | 100.505 | 100
370 | 100.5 | 100.505 | 100
371 | 100.5 | 100 | 100.5291
372 | 100.5 | 100.505 | 100
373 | 100.5 | 100.505 | 100.5291
374 | 100.5 | 100.505 | 100.5291
375 | 100.5 | 100.505 | 100
376 | 100.5 | 100.505 | 100
377 | 100.5 | 100.505 | 100
378 | 100.5 | 100.505 | 100
379 | 100.5 | 100.505 | 100
380 | 100.5 | 100.505 | 100
381 | 100.5 | 100.505 | 100
382 | 100.5 | 100.505 | 100
383 | 100.5 | 100.505 | 100
384 | 100.5 | 100.505 | 100
385 | 100.5 | 100.505 | 100
386 | 100.5 | 100.505 | 100
387 | 100.5 | 100.505 | 100
388 | 100.5 | 100.505 | 100
389 | 100.5 | 100.505 | 100
390 | 100.5 | 100.505 | 100
391 | 100.5 | 100.505 | 100
392 | 100.5 | 100.505 | 100
393 | 100.5 | 100.505 | 100
394 | 100.5 | 100.505 | 100
395 | 100.5 | 100.505 | 100.5291
396 | 100.5 | 100.505 | 100
397 | 100.5 | 100.505 | 100
398 | 100.5 | 100.505 | 100
399 | 100.5 | 100.505 | 100
400 | 100.5 | 100.505 | 100.5291
401 | 100.5 | 100.505 | 100
402 | 100.5 | 100.505 | 100
403 | 100.5 | 100.505 | 100.5291
404 | 100.5 | 100.505 | 100.5291
405 | 100.5 | 100.505 | 100
406 | 100.5 | 100.505 | 100
407 | 100.5 | 100.505 | 100.5291
408 | 100.5 | 100.505 | 100
409 | 100.5 | 100.505 | 100.5291
410 | 100.5 | 100.505 | 100.5291
411 | 100.5 | 100.505 | 100.5291
412 | 100.5 | 100.505 | 100.5291
413 | 100.5 | 100.505 | 100.5291
414 | 100.5 | 100 | 100.5291
415 | 100.5 | 100 | 100.5291
416 | 100.5 | 100.505 | 100.5291
417 | 100.5 | 100.505 | 100.5291
418 | 100.5 | 100.505 | 100.5291
419 | 100.5 | 100.505 | 100.5291
420 | 100.5 | 100.505 | 100.5291
421 | 100.5 | 100 | 100.5291
422 | 100.5 | 100.505 | 100.5291
423 | 100.5 | 100.505 | 100.5291
424 | 100.5 | 100.505 | 100.5291
425 | 100.5 | 100.505 | 100.5291
426 | 100.5 | 100.505 | 100.5291
427 | 100.5 | 100.505 | 100.5291
428 | 100.5 | 100.505 | 100.5291
429 | 100.5 | 100.505 | 100.5291
430 | 100.5 | 100.505 | 100.5291
431 | 100.5 | 100.505 | 100.5291
432 | 100.5 | 100.505 | 100.5291
433 | 100.5 | 100.505 | 100.5291
434 | 100.5 | 100.505 | 100.5291
435 | 100.5 | 100.505 | 100.5291
436 | 100.5 | 100.505 | 100.5291
437 | 100.5 | 100.505 | 100.5291
438 | 100.5 | 100.505 | 100.5291
439 | 100.5 | 100 | 100.5291
440 | 100.5 | 100.505 | 100.5291
441 | 100.5 | 100.505 | 100.5291
442 | 100.5 | 100.505 | 100.5291
443 | 100.5 | 100.505 | 100.5291
444 | 100.5 | 100.505 | 100.5291
445 | 100.5 | 100.505 | 100.5291
446 | 100.5 | 100.505 | 100.5291
447 | 100.5 | 100.505 | 100.5291
448 | 100.5 | 100.505 | 100.5291
449 | 100.5 | 100 | 100.5291
450 | 100.5 | 100.505 | 100.5291
451 | 100.5 | 100.505 | 100.5291
452 | 100.5 | 100.505 | 100.5291
453 | 100.5 | 100 | 100.5291
454 | 100.5 | 100.505 | 100.5291
455 | 100.5 | 100.505 | 100.5291
456 | 100.5 | 100 | 100.5291
457 | 100.5 | 100.505 | 100.5291
458 | 100.5 | 100 | 100.5291
459 | 100.5 | 100 | 100.5291
460 | 100.5 | 100 | 100.5291
461 | 100.5 | 100.505 | 100.5291
462 | 100.5 | 100 | 100.5291
463 | 100.5 | 100 | 100.5291
464 | 100.5 | 100 | 100.5291
465 | 100.5 | 100 | 100.5291
466 | 100.5 | 100.505 | 100.5291
467 | 100.5 | 100.505 | 100.5291
468 | 100.5 | 100 | 100.5291
469 | 100.5 | 100.505 | 100.5291
470 | 100.5 | 100 | 100.5291
471 | 101 | 100 | 100.5291
472 | 100.5 | 100 | 100.5291
473 | 100.5 | 100.505 | 100.5291
474 | 101 | 100 | 100.5291
475 | 100.5 | 100 | 100.5291
476 | 100.5 | 100 | 100.5291
477 | 100.5 | 100 | 100.5291
478 | 100.5 | 100 | 100.5291
479 | 101 | 100 | 100.5291
480 | 100 | 100 | 100
481 | 100 | 100 | 100.5291
482 | 100 | 100 | 100
483 | 100.5 | 100 | 100
484 | 100.5 | 100 | 100.5291
485 | 100.5 | 100 | 100.5291
486 | 100.5 | 100 | 100.5291
487 | 100.5 | 100 | 100
488 | 100.5 | 100 | 100.5291
489 | 100.5 | 100 | 100
490 | 100 | 100 | 101.0582
491 | 100.5 | 100 | 100
492 | 100.5 | 100 | 100
493 | 100.5 | 100.505 | 100.5291
494 | 100.5 | 100 | 100
495 | 101 | 100 | 100
496 | 100.5 | 100.505 | 100.5291
497 | 100.5 | 100.505 | 100.5291
498 | 100.5 | 100 | 100.5291
499 | 100.5 | 100.505 | 100.5291
500 | 100.5 | 100 | 100.5291
501 | 100.5 | 100.505 | 100.5291
502 | 100.5 | 100 | 100
503 | 100.5 | 100.505 | 100.5291
504 | 100.5 | 100 | 100.5291
505 | 100.5 | 100 | 100.5291
506 | 100.5 | 100 | 100.5291
507 | 100.5 | 100.505 | 100.5291
508 | 100.5 | 100 | 100.5291
509 | 100.5 | 100.505 | 100.5291
510 | 100.5 | 100 | 100.5291
511 | 100.5 | 100.505 | 100.5291
512 | 100.5 | 100.505 | 100.5291
513 | 100.5 | 100.505 | 100.5291
514 | 100.5 | 100.505 | 100.5291
515 | 100.5 | 100.505 | 100.5291
516 | 100.5 | 100.505 | 100.5291
517 | 100.5 | 100.505 | 100.5291
518 | 100.5 | 100.505 | 100.5291
519 | 100.5 | 100.505 | 100.5291
520 | 100.5 | 100.505 | 100.5291
521 | 100.5 | 100.505 | 100.5291
522 | 100.5 | 100.505 | 100.5291
523 | 100.5 | 100.505 | 100.5291
524 | 100.5 | 100.505 | 100.5291
525 | 100.5 | 100.505 | 100.5291
526 | 100.5 | 100.505 | 100.5291
527 | 100.5 | 100.505 | 100.5291
528 | 100.5 | 100.505 | 100.5291
529 | 100.5 | 100.505 | 100.5291
530 | 100.5 | 100.505 | 100.5291
531 | 100 | 100.505 | 100.5291
532 | 100 | 100.505 | 100.5291
533 | 100.5 | 100.505 | 100.5291
534 | 100.5 | 100.505 | 100.5291
535 | 100 | 100.505 | 100.5291
536 | 100.5 | 100.505 | 100.5291
537 | 100 | 100.505 | 100.5291
538 | 100 | 100.505 | 100.5291
539 | 100 | 100.505 | 100.5291
540 | 100 | 100.505 | 100.5291
541 | 100 | 100.505 | 100.5291
542 | 100 | 100.505 | 100.5291
543 | 100 | 100.505 | 100.5291
544 | 100 | 100.505 | 100.5291
545 | 100 | 100.505 | 100.5291
546 | 100 | 100.505 | 100.5291
547 | 100 | 100.505 | 100.5291
548 | 100 | 100.505 | 100.5291
549 | 100 | 100.505 | 100.5291
550 | 100 | 100.505 | 100.5291
551 | 100 | 100.505 | 100.5291
552 | 100 | 100.505 | 100.5291
553 | 100 | 100.505 | 100.5291
554 | 100 | 100.505 | 100.5291
555 | 100 | 100.505 | 100.5291
556 | 100 | 100.505 | 100.5291
557 | 100 | 100.505 | 100.5291
558 | 100 | 100.505 | 100.5291
559 | 100 | 100.505 | 100.5291
560 | 100 | 100.505 | 100.5291
561 | 100 | 100.505 | 100.5291
562 | 100 | 100.505 | 100.5291
563 | 100 | 100.505 | 100.5291
564 | 100 | 100.505 | 100.5291
565 | 100 | 100.505 | 100.5291
566 | 100 | 100.505 | 100.5291
567 | 100 | 100.505 | 100.5291
568 | 100 | 100.505 | 100.5291
569 | 100 | 100.505 | 100.5291
570 | 100 | 100.505 | 100.5291
571 | 100 | 100.505 | 100.5291
572 | 100 | 100.505 | 100.5291
573 | 100 | 100.505 | 100.5291
574 | 100 | 100.505 | 100.5291
575 | 100 | 100.505 | 100.5291
576 | 100 | 100.505 | 100.5291
577 | 100 | 100.505 | 100.5291
578 | 100 | 100.505 | 100.5291
579 | 100 | 100.505 | 100.5291
580 | 100 | 100.505 | 100.5291
581 | 100 | 100.505 | 100.5291
582 | 100 | 100.505 | 100.5291
583 | 100 | 100.505 | 100.5291
584 | 100 | 100.505 | 100.5291
585 | 100 | 100.505 | 100.5291
586 | 100 | 100.505 | 100.5291
587 | 100 | 100.505 | 100.5291
588 | 100 | 100.505 | 100.5291
589 | 100 | 100.505 | 100.5291
590 | 100 | 100.505 | 100.5291
591 | 100 | 100.505 | 101.0582
592 | 100 | 100.505 | 100.5291
593 | 100 | 100.505 | 100.5291
594 | 100 | 100.505 | 101.0582
595 | 100 | 100.505 | 101.0582
596 | 100 | 100.505 | 100.5291
597 | 100 | 100.505 | 101.0582
598 | 100 | 100.505 | 101.0582
599 | 100 | 100.505 | 101.0582
600 | 100 | 100.505 | 101.0582
601 | 100 | 100.505 | 101.0582
602 | 100 | 100.505 | 101.0582
603 | 100 | 100.505 | 101.0582
604 | 100.5 | 100.505 | 101.0582
605 | 100 | 100.505 | 101.0582
606 | 100.5 | 100.505 | 101.0582
607 | 100 | 100.505 | 101.0582
608 | 100 | 100.505 | 101.0582
609 | 100 | 100.505 | 101.0582
610 | 100 | 100.505 | 101.0582
611 | 100 | 100.505 | 101.0582
612 | 100 | 100.505 | 101.0582
613 | 100 | 100.505 | 101.0582
614 | 100 | 100.505 | 101.0582
615 | 100 | 100.505 | 101.0582
616 | 100 | 100.505 | 101.0582
617 | 100 | 100.505 | 101.0582
618 | 100.5 | 100.505 | 101.0582
619 | 100 | 100.505 | 101.0582
620 | 100.5 | 100.505 | 101.0582
621 | 100.5 | 100.505 | 101.0582
622 | 100 | 100.505 | 101.0582
623 | 100.5 | 100.505 | 101.0582
624 | 100 | 100.505 | 101.0582
625 | 100 | 100.505 | 101.0582
626 | 100 | 100.505 | 101.0582
627 | 100.5 | 100.505 | 101.0582
628 | 100.5 | 100.505 | 101.0582
629 | 100.5 | 101.0101 | 101.0582
630 | 100.5 | 100 | 101.0582
631 | 100.5 | 101.0101 | 101.0582
632 | 100 | 101.0101 | 101.0582
633 | 100.5 | 100.505 | 101.0582
634 | 100.5 | 101.0101 | 101.0582
635 | 100.5 | 100.505 | 101.0582
636 | 100.5 | 101.0101 | 101.0582
637 | 100.5 | 100.505 | 101.0582
638 | 100.5 | 100.505 | 101.0582
639 | 100.5 | 100.505 | 101.0582
640 | 100.5 | 100.505 | 101.0582
641 | 100.5 | 100.505 | 101.0582
642 | 100.5 | 100.505 | 101.0582
643 | 100.5 | 100.505 | 101.0582
644 | 100.5 | 100.505 | 101.0582
645 | 100.5 | 100.505 | 101.0582
646 | 100.5 | 100.505 | 101.0582
647 | 100.5 | 100.505 | 101.0582
648 | 100.5 | 100.505 | 101.0582
649 | 100.5 | 101.0101 | 101.0582
650 | 100.5 | 100.505 | 101.0582
651 | 100.5 | 100.505 | 101.0582
652 | 100.5 | 100.505 | 101.0582
653 | 100.5 | 100.505 | 101.0582
654 | 100.5 | 100.505 | 101.0582
655 | 100.5 | 100.505 | 101.0582
656 | 100.5 | 100.505 | 101.0582
657 | 100.5 | 100.505 | 101.0582
658 | 100.5 | 100.505 | 101.0582
659 | 100.5 | 100.505 | 101.0582
660 | 100.5 | 100.505 | 101.0582
661 | 100.5 | 100.505 | 101.0582
662 | 100.5 | 100.505 | 101.0582
663 | 100.5 | 100.505 | 101.0582
664 | 100.5 | 100.505 | 101.0582
665 | 100.5 | 100.505 | 101.0582
666 | 100.5 | 100.505 | 101.0582
667 | 100.5 | 100.505 | 101.0582
668 | 100.5 | 100.505 | 101.0582
669 | 100.5 | 100.505 | 101.0582
670 | 100.5 | 100.505 | 101.0582
671 | 100.5 | 100.505 | 101.0582
672 | 100.5 | 100.505 | 101.0582
673 | 100.5 | 100.505 | 101.0582
674 | 100.5 | 100.505 | 101.0582
675 | 100.5 | 100.505 | 101.0582
676 | 100.5 | 100.505 | 101.0582
677 | 100.5 | 100.505 | 101.0582
678 | 100.5 | 100.505 | 101.0582
679 | 100.5 | 100.505 | 101.0582
680 | 100.5 | 100.505 | 101.0582
681 | 100.5 | 100.505 | 101.0582
682 | 100.5 | 100.505 | 101.0582
683 | 100.5 | 100.505 | 101.0582
684 | 100.5 | 100.505 | 101.0582
685 | 100.5 | 100.505 | 101.0582
686 | 100.5 | 100.505 | 101.0582
687 | 100.5 | 100.505 | 101.0582
688 | 100.5 | 100.505 | 101.0582
689 | 100.5 | 100.505 | 101.0582
690 | 100.5 | 100.505 | 101.0582
691 | 100.5 | 100.505 | 100.5291
692 | 100.5 | 100.505 | 100.5291
693 | 100.5 | 100.505 | 100.5291
694 | 100.5 | 100.505 | 101.0582
695 | 100.5 | 100.505 | 101.0582
696 | 100.5 | 100.505 | 101.0582
697 | 100.5 | 100.505 | 100.5291
698 | 100.5 | 100.505 | 101.0582
699 | 100.5 | 100.505 | 100.5291
700 | 100.5 | 100.505 | 101.0582
701 | 100.5 | 100.505 | 101.0582
702 | 100.5 | 100.505 | 100.5291
703 | 100.5 | 100.505 | 100.5291
704 | 100.5 | 100.505 | 100.5291
705 | 100.5 | 100.505 | 101.0582
706 | 100.5 | 100.505 | 101.0582
707 | 100.5 | 100.505 | 101.0582
708 | 100.5 | 100.505 | 100.5291
709 | 100.5 | 100.505 | 101.0582
710 | 100.5 | 100.505 | 101.5873
711 | 100.5 | 100.505 | 101.0582
712 | 100.5 | 100.505 | 100.5291
713 | 100.5 | 100.505 | 101.0582
714 | 100.5 | 100.505 | 101.0582
715 | 100.5 | 100.505 | 100.5291
716 | 100.5 | 100.505 | 101.0582
717 | 100.5 | 100.505 | 101.0582
718 | 100.5 | 100.505 | 101.0582
719 | 100.5 | 100.505 | 101.0582
720 | 100.5 | 100.505 | 100.5291
721 | 100.5 | 100.505 | 101.0582
722 | 100.5 | 100.505 | 101.0582
723 | 100.5 | 100.505 | 100.5291
724 | 101 | 100.505 | 101.0582
725 | 100.5 | 100.505 | 101.0582
726 | 100.5 | 100.505 | 101.0582
727 | 100.5 | 100.505 | 101.0582
728 | 100.5 | 100.505 | 101.0582
729 | 100.5 | 100.505 | 101.0582
730 | 100.5 | 100.505 | 101.0582
731 | 100.5 | 100.505 | 101.0582
732 | 100.5 | 100.505 | 101.0582
733 | 101 | 100.505 | 101.0582
734 | 100.5 | 100.505 | 101.0582
735 | 101 | 100.505 | 101.0582
736 | 100.5 | 100.505 | 101.0582
737 | 101 | 100.505 | 101.0582
738 | 100.5 | 100.505 | 101.0582
739 | 101 | 100.505 | 101.0582
740 | 101 | 100.505 | 101.0582
741 | 100.5 | 100.505 | 101.0582
742 | 101 | 100.505 | 101.0582
743 | 101 | 100.505 | 101.0582
744 | 101 | 100.505 | 101.0582
745 | 101 | 100.505 | 101.0582
746 | 101 | 101.0101 | 101.0582
747 | 101 | 100.505 | 101.0582
748 | 101 | 100.505 | 101.0582
749 | 101 | 100.505 | 101.0582
750 | 101 | 100.505 | 101.0582
751 | 101 | 100.505 | 101.0582
752 | 101 | 101.0101 | 101.0582
753 | 101 | 100.505 | 101.0582
754 | 101 | 100.505 | 101.0582
755 | 101 | 100.505 | 101.0582
756 | 101 | 100.505 | 101.0582
757 | 100.5 | 100.505 | 101.0582
758 | 101 | 100.505 | 101.0582
759 | 101 | 100.505 | 101.0582
760 | 100.5 | 100.505 | 101.0582
761 | 101 | 101.0101 | 101.0582
762 | 100.5 | 100.505 | 101.0582
763 | 101 | 100.505 | 101.0582
764 | 100.5 | 101.0101 | 101.0582
765 | 100.5 | 100.505 | 101.0582
766 | 101 | 100.505 | 101.0582
767 | 101 | 101.0101 | 101.0582
768 | 101 | 100.505 | 101.0582
769 | 101 | 100.505 | 101.0582
770 | 101 | 100.505 | 101.0582
771 | 100.5 | 100.505 | 101.0582
772 | 100.5 | 101.0101 | 101.0582
773 | 100.5 | 100.505 | 101.0582
774 | 100.5 | 100.505 | 101.0582
775 | 100.5 | 101.0101 | 101.0582
776 | 100.5 | 100.505 | 101.0582
777 | 100.5 | 100.505 | 101.0582
778 | 100 | 100.505 | 101.0582
779 | 100 | 100.505 | 101.0582
780 | 100 | 100.505 | 101.0582
781 | 100.5 | 100 | 101.0582
782 | 100 | 100 | 101.0582
783 | 100 | 100.505 | 101.0582
784 | 100 | 100 | 100.5291
785 | 100 | 100.505 | 101.0582
786 | 100.5 | 100 | 100.5291
787 | 100.5 | 100 | 101.0582
788 | 100 | 100 | 100.5291
789 | 100 | 100 | 100.5291
790 | 100 | 100 | 101.0582
791 | 99.5 | 100 | 101.0582
792 | 99.5 | 100 | 100.5291
793 | 99.5 | 100 | 100.5291
794 | 99.5 | 100 | 101.0582
795 | 99.5 | 100 | 100.5291
796 | 99.5 | 100 | 100.5291
797 | 99.5 | 99.49495 | 100.5291
798 | 99 | 99.49495 | 100.5291
799 | 99.5 | 100 | 100.5291
800 | 99 | 99.49495 | 100.5291
801 | 99 | 99.49495 | 101.0582
802 | 99 | 99.49495 | 100.5291
803 | 98.5 | 99.49495 | 100.5291
804 | 98.5 | 99.49495 | 100.5291
805 | 98.5 | 98.9899 | 100.5291
806 | 98.5 | 98.9899 | 100
807 | 98 | 98.9899 | 100
808 | 97.5 | 98.9899 | 100
809 | 98 | 98.9899 | 100
810 | 97.5 | 98.9899 | 100
811 | 97.5 | 98.48484 | 100
812 | 97 | 98.9899 | 100
813 | 97 | 98.48484 | 100
814 | 96.5 | 97.97978 | 100
815 | 96.5 | 97.97978 | 99.4709
816 | 96 | 97.97978 | 99.4709
817 | 96 | 97.47475 | 99.4709
818 | 96 | 97.97978 | 99.4709
819 | 95.5 | 96.9697 | 99.4709
820 | 95.5 | 97.47475 | 99.4709
821 | 95 | 96.9697 | 99.4709
822 | 95 | 96.46465 | 98.9418
823 | 94.5 | 96.9697 | 98.4127
824 | 94 | 96.46465 | 98.4127
825 | 94 | 96.46465 | 97.88359
826 | 93.5 | 95.45454 | 97.88359
827 | 93 | 95.45454 | 97.88359
828 | 92.5 | 95.45454 | 97.88359
829 | 92 | 94.94949 | 97.3545
830 | 91.5 | 94.94949 | 97.3545
831 | 91 | 94.44444 | 97.3545
832 | 90.5 | 93.93939 | 96.8254
833 | 90 | 93.43435 | 96.8254
834 | 90 | 92.9293 | 96.2963
835 | 89.5 | 92.9293 | 96.2963
836 | 89 | 92.42424 | 95.7672
837 | 88.5 | 91.91919 | 95.7672
838 | 88.5 | 91.41414 | 95.2381
839 | 88 | 91.41414 | 95.2381
840 | 87.5 | 90.90909 | 94.70899
841 | 87 | 90.40405 | 94.70899
842 | 86.5 | 89.89899 | 94.70899
843 | 86.5 | 89.39394 | 94.17989
844 | 86 | 88.88889 | 94.17989
845 | 86 | 88.38383 | 93.65079
846 | 85.5 | 87.87879 | 93.12169
847 | 85.5 | 87.87879 | 93.12169
848 | 85.5 | 86.86869 | 92.59259
849 | 85.5 | 86.86869 | 92.0635
850 | 85 | 86.36363 | 92.0635
851 | 85 | 85.85858 | 91.53439
852 | 85 | 85.35354 | 91.00529
853 | 85 | 84.84849 | 90.47619
854 | 85 | 84.34344 | 90.47619
855 | 85 | 83.83839 | 89.94709
856 | 84.5 | 83.33333 | 89.41799
857 | 84.5 | 82.82828 | 89.41799
858 | 84.5 | 82.32323 | 88.88889
859 | 84.5 | 82.32323 | 88.88889
860 | 84.5 | 82.32323 | 88.35979
861 | 84.5 | 81.81818 | 87.83068
862 | 84.5 | 81.81818 | 87.30159
863 | 84.5 | 81.31313 | 86.77249
864 | 84.5 | 81.31313 | 86.24339
865 | 84.5 | 80.80808 | 86.24339
866 | 84.5 | 80.30303 | 85.71429
867 | 84.5 | 80.80808 | 85.71429
868 | 84.5 | 79.79798 | 85.18519
869 | 84.5 | 79.79798 | 84.65608
870 | 84.5 | 79.79798 | 84.65608
871 | 84.5 | 79.79798 | 84.12698
872 | 84.5 | 79.79798 | 83.59788
873 | 84.5 | 79.79798 | 83.59788
874 | 84.5 | 79.79798 | 83.59788
875 | 84.5 | 79.79798 | 83.06878
876 | 84.5 | 79.29293 | 83.06878
877 | 84.5 | 79.29293 | 83.06878
878 | 84.5 | 79.29293 | 82.53968
879 | 84.5 | 79.29293 | 82.53968
880 | 84.5 | 79.29293 | 82.53968
881 | 84.5 | 79.29293 | 82.53968
882 | 84.5 | 79.29293 | 82.53968
883 | 84.5 | 79.29293 | 82.01059
884 | 84.5 | 79.29293 | 82.01059
885 | 84.5 | 79.29293 | 82.01059
886 | 84.5 | 79.29293 | 82.01059
887 | 84.5 | 79.29293 | 82.01059
888 | 84.5 | 79.29293 | 82.01059
889 | 84.5 | 79.29293 | 82.01059
890 | 84.5 | 79.29293 | 82.01059
891 | 84.5 | 79.29293 | 82.01059
892 | 84.5 | 79.29293 | 82.01059
893 | 84.5 | 79.29293 | 82.01059
894 | 84.5 | 79.29293 | 82.01059
895 | 84.5 | 79.29293 | 82.01059
896 | 84.5 | 79.29293 | 82.01059
897 | 84 | 79.29293 | 82.01059
898 | 84.5 | 79.29293 | 82.01059
899 | 84.5 | 79.29293 | 82.01059
900 | 84 | 79.29293 | 82.01059
901 | 84 | 79.29293 | 82.01059
902 | 84 | 79.29293 | 82.01059
903 | 84 | 79.29293 | 82.01059
904 | 84 | 79.29293 | 82.01059
905 | 84 | 79.29293 | 82.01059
906 | 84 | 79.29293 | 82.01059
907 | 84 | 79.29293 | 82.01059
908 | 84 | 78.78788 | 82.01059
909 | 84 | 78.78788 | 82.01059
910 | 84 | 78.78788 | 82.01059
911 | 84 | 78.78788 | 82.01059
912 | 84 | 78.78788 | 82.01059
913 | 84 | 78.78788 | 82.01059
914 | 84 | 78.78788 | 82.01059
915 | 84 | 78.78788 | 82.01059
916 | 84 | 78.78788 | 82.01059
917 | 84 | 78.78788 | 82.01059
918 | 84 | 78.78788 | 82.01059
919 | 84 | 78.78788 | 82.01059
920 | 84 | 78.78788 | 82.01059
921 | 84 | 78.78788 | 82.01059
922 | 84 | 78.78788 | 81.48148
923 | 84 | 78.78788 | 81.48148
924 | 84 | 78.78788 | 81.48148
925 | 84 | 78.78788 | 81.48148
926 | 84 | 78.78788 | 81.48148
927 | 84 | 78.78788 | 81.48148
928 | 84 | 78.78788 | 81.48148
929 | 84 | 78.78788 | 81.48148
930 | 84 | 78.78788 | 81.48148
931 | 83.5 | 78.78788 | 81.48148
932 | 84 | 78.78788 | 81.48148
933 | 84 | 78.78788 | 81.48148
934 | 84 | 78.78788 | 81.48148
935 | 84 | 78.78788 | 81.48148
936 | 84 | 78.78788 | 81.48148
937 | 84 | 78.78788 | 81.48148
938 | 84 | 78.28283 | 81.48148
939 | 84 | 78.78788 | 81.48148
940 | 84 | 78.28283 | 81.48148
941 | 84 | 78.28283 | 81.48148
942 | 84 | 78.28283 | 81.48148
943 | 84 | 78.28283 | 81.48148
944 | 84 | 78.28283 | 81.48148
945 | 84 | 78.28283 | 81.48148
946 | 84 | 78.28283 | 81.48148
947 | 84 | 78.28283 | 81.48148
948 | 84 | 78.28283 | 81.48148
949 | 84 | 78.78788 | 81.48148
950 | 84 | 78.28283 | 81.48148
951 | 84 | 78.78788 | 81.48148
952 | 84 | 78.78788 | 81.48148
953 | 84 | 78.28283 | 81.48148
954 | 84 | 78.78788 | 81.48148
955 | 84 | 78.28283 | 81.48148
956 | 84 | 78.28283 | 81.48148
957 | 84 | 78.78788 | 81.48148
958 | 84 | 78.78788 | 81.48148
959 | 84 | 78.78788 | 81.48148
960 | 84 | 78.78788 | 81.48148
961 | 84 | 78.78788 | 81.48148
962 | 84 | 78.78788 | 81.48148
963 | 84 | 78.78788 | 81.48148
964 | 84 | 78.78788 | 81.48148
965 | 84 | 78.78788 | 81.48148
966 | 84 | 78.78788 | 81.48148
967 | 84 | 78.78788 | 81.48148
968 | 84 | 78.78788 | 81.48148
969 | 84 | 78.78788 | 81.48148
970 | 84 | 78.78788 | 81.48148
971 | 84 | 78.78788 | 81.48148
972 | 84 | 78.78788 | 81.48148
973 | 84 | 78.78788 | 81.48148
974 | 84 | 78.78788 | 81.48148
975 | 84 | 78.78788 | 81.48148
976 | 84 | 78.78788 | 81.48148
977 | 84 | 78.78788 | 81.48148
978 | 84 | 78.78788 | 81.48148
979 | 84 | 78.78788 | 81.48148
980 | 84 | 78.78788 | 81.48148
981 | 84 | 78.78788 | 81.48148
982 | 84 | 78.78788 | 81.48148
983 | 84 | 78.78788 | 81.48148
984 | 84 | 78.78788 | 81.48148
985 | 84 | 78.78788 | 81.48148
986 | 84 | 78.78788 | 81.48148
987 | 84 | 78.78788 | 81.48148
988 | 84 | 78.78788 | 81.48148
989 | 84 | 78.78788 | 81.48148
990 | 84 | 78.78788 | 81.48148
991 | 84 | 78.78788 | 81.48148
992 | 84 | 78.78788 | 81.48148
993 | 84 | 78.78788 | 81.48148
994 | 84 | 78.78788 | 81.48148
995 | 84 | 78.78788 | 81.48148
996 | 84 | 78.78788 | 81.48148
997 | 84 | 78.78788 | 81.48148
998 | 84 | 78.78788 | 81.48148
999 | 84 | 78.78788 | 81.48148
1000 | 84 | 78.78788 | 81.48148
1001 | 84 | 78.78788 | 81.48148
1002 | 84 | 78.78788 | 81.48148
1003 | 84 | 78.78788 | 81.48148
1004 | 84 | 78.78788 | 81.48148
1005 | 84 | 78.78788 | 81.48148
1006 | 84 | 78.78788 | 81.48148
1007 | 84 | 78.78788 | 81.48148
1008 | 84 | 78.78788 | 81.48148
1009 | 84 | 78.78788 | 81.48148
1010 | 84 | 78.78788 | 81.48148
1011 | 84 | 78.78788 | 81.48148
1012 | 84 | 78.78788 | 81.48148
1013 | 84 | 78.78788 | 81.48148
1014 | 84 | 78.78788 | 81.48148
1015 | 84 | 78.78788 | 81.48148
1016 | 84 | 78.78788 | 81.48148
1017 | 84 | 78.78788 | 81.48148
1018 | 84 | 78.78788 | 81.48148
1019 | 84 | 78.78788 | 81.48148
1020 | 84 | 78.78788 | 81.48148
1021 | 84 | 78.78788 | 81.48148
1022 | 84 | 78.78788 | 81.48148
1023 | 84 | 78.78788 | 81.48148
1024 | 84 | 78.78788 | 81.48148
1025 | 84 | 78.78788 | 81.48148
1026 | 84 | 78.78788 | 81.48148
1027 | 84 | 78.78788 | 81.48148
1028 | 84.5 | 78.78788 | 81.48148
1029 | 84.5 | 78.78788 | 81.48148
1030 | 84 | 78.78788 | 81.48148
1031 | 84 | 78.78788 | 81.48148
1032 | 84 | 78.78788 | 81.48148
1033 | 84 | 78.78788 | 81.48148
1034 | 84 | 78.78788 | 81.48148
1035 | 84.5 | 78.78788 | 81.48148
1036 | 84 | 78.78788 | 82.01059
1037 | 84.5 | 78.78788 | 81.48148
1038 | 84 | 78.78788 | 81.48148
1039 | 84.5 | 79.29293 | 81.48148
1040 | 84.5 | 78.78788 | 82.01059
1041 | 84.5 | 79.29293 | 81.48148
1042 | 84 | 79.29293 | 81.48148
1043 | 84.5 | 78.78788 | 81.48148
1044 | 84.5 | 79.29293 | 82.01059
1045 | 84.5 | 79.29293 | 82.01059
1046 | 84.5 | 78.78788 | 82.01059
1047 | 84.5 | 79.29293 | 82.01059
1048 | 84.5 | 79.29293 | 82.01059
1049 | 84.5 | 79.29293 | 82.01059
1050 | 84.5 | 79.29293 | 82.01059
1051 | 84.5 | 79.29293 | 82.01059
1052 | 84.5 | 79.29293 | 81.48148
1053 | 84.5 | 79.29293 | 81.48148
1054 | 84.5 | 79.29293 | 81.48148
1055 | 84.5 | 79.29293 | 81.48148
1056 | 84.5 | 79.29293 | 82.01059
1057 | 84.5 | 79.29293 | 82.01059
1058 | 84.5 | 79.29293 | 82.01059
1059 | 84.5 | 79.29293 | 82.01059
1060 | 84.5 | 79.29293 | 81.48148
1061 | 84.5 | 79.29293 | 82.01059
1062 | 84.5 | 79.29293 | 82.01059
1063 | 84.5 | 79.29293 | 82.01059
1064 | 84.5 | 79.29293 | 82.01059
1065 | 84.5 | 79.29293 | 82.01059
1066 | 84.5 | 79.29293 | 82.01059
1067 | 84.5 | 79.29293 | 82.01059
1068 | 84.5 | 79.29293 | 82.01059
1069 | 84.5 | 79.29293 | 82.01059
1070 | 84.5 | 79.29293 | 82.01059
1071 | 84.5 | 79.29293 | 82.01059
1072 | 84.5 | 79.29293 | 82.01059
1073 | 84.5 | 79.29293 | 82.01059
1074 | 84.5 | 79.29293 | 82.01059
1075 | 84 | 79.29293 | 82.01059
1076 | 84 | 79.29293 | 82.01059
1077 | 84 | 79.29293 | 82.01059
1078 | 84 | 79.29293 | 82.01059
1079 | 84 | 79.29293 | 82.01059
1080 | 84 | 79.29293 | 82.01059
1081 | 84 | 79.29293 | 82.01059
1082 | 84 | 79.29293 | 82.01059
1083 | 84 | 79.29293 | 81.48148
1084 | 84 | 79.29293 | 82.01059
1085 | 84 | 79.29293 | 81.48148
1086 | 84 | 79.29293 | 81.48148
1087 | 84 | 79.29293 | 81.48148
1088 | 84 | 79.29293 | 81.48148
1089 | 84 | 79.29293 | 81.48148
1090 | 84 | 79.29293 | 81.48148
1091 | 84 | 79.29293 | 81.48148
1092 | 84 | 79.29293 | 81.48148
1093 | 84 | 79.29293 | 81.48148
1094 | 84 | 79.29293 | 81.48148
1095 | 84 | 79.29293 | 81.48148
1096 | 84 | 79.29293 | 81.48148
1097 | 84.5 | 79.29293 | 81.48148
1098 | 84 | 79.29293 | 81.48148
1099 | 84 | 79.29293 | 81.48148
1100 | 84 | 79.29293 | 81.48148
1101 | 84 | 79.29293 | 81.48148
1102 | 84 | 79.29293 | 81.48148
1103 | 84 | 79.29293 | 81.48148
1104 | 84 | 79.29293 | 81.48148
1105 | 84 | 78.78788 | 81.48148
1106 | 84 | 79.29293 | 81.48148
1107 | 84 | 79.29293 | 81.48148
1108 | 84 | 78.78788 | 81.48148
1109 | 84 | 79.29293 | 81.48148
1110 | 84 | 78.78788 | 81.48148
1111 | 84 | 78.78788 | 81.48148
1112 | 84 | 78.78788 | 81.48148
1113 | 84 | 78.78788 | 81.48148
1114 | 84 | 78.78788 | 81.48148
1115 | 84 | 78.78788 | 81.48148
1116 | 84 | 79.29293 | 81.48148
1117 | 84 | 78.78788 | 81.48148
1118 | 84 | 78.78788 | 81.48148
1119 | 84 | 78.78788 | 81.48148
1120 | 84 | 78.78788 | 81.48148
1121 | 84 | 78.78788 | 81.48148
1122 | 84 | 78.78788 | 81.48148
1123 | 84 | 79.29293 | 81.48148
1124 | 84 | 79.29293 | 81.48148
1125 | 83.5 | 79.29293 | 81.48148
1126 | 83.5 | 79.29293 | 81.48148
1127 | 83.5 | 79.29293 | 81.48148
1128 | 83.5 | 79.29293 | 81.48148
1129 | 83.5 | 78.78788 | 81.48148
1130 | 83.5 | 79.29293 | 81.48148
1131 | 83.5 | 79.29293 | 80.95238
1132 | 84 | 79.29293 | 80.95238
1133 | 83.5 | 79.29293 | 80.95238
1134 | 84 | 78.78788 | 80.95238
1135 | 83.5 | 78.78788 | 80.95238
1136 | 84 | 78.78788 | 80.95238
1137 | 84 | 78.78788 | 80.95238
1138 | 84 | 78.78788 | 80.95238
1139 | 84 | 78.78788 | 80.95238
1140 | 84 | 78.78788 | 80.95238
1141 | 84 | 79.29293 | 80.95238
1142 | 84 | 79.29293 | 80.95238
1143 | 84 | 79.29293 | 80.95238
1144 | 84 | 78.78788 | 80.95238
1145 | 84 | 79.29293 | 80.95238
1146 | 84 | 79.29293 | 80.95238
1147 | 84 | 79.29293 | 80.95238
1148 | 84 | 79.29293 | 80.95238
1149 | 84 | 79.29293 | 80.95238
1150 | 84 | 79.29293 | 80.95238
1151 | 84 | 79.29293 | 80.95238
1152 | 84 | 79.29293 | 80.95238
1153 | 84 | 79.29293 | 81.48148
1154 | 84 | 79.29293 | 80.95238
1155 | 84 | 79.29293 | 80.95238
1156 | 84 | 78.78788 | 81.48148
1157 | 84 | 79.29293 | 80.95238
1158 | 84 | 78.78788 | 81.48148
1159 | 84 | 79.29293 | 81.48148
1160 | 84 | 79.29293 | 80.95238
1161 | 84 | 79.29293 | 81.48148
1162 | 84 | 78.78788 | 81.48148
1163 | 84 | 78.78788 | 81.48148
1164 | 84 | 78.78788 | 81.48148
1165 | 84 | 78.78788 | 81.48148
1166 | 84 | 78.78788 | 80.95238
1167 | 84 | 78.78788 | 80.95238
1168 | 84 | 78.78788 | 81.48148
1169 | 84 | 78.78788 | 80.95238
1170 | 84 | 78.78788 | 81.48148
1171 | 84 | 78.78788 | 80.95238
1172 | 84 | 78.78788 | 80.95238
1173 | 84 | 78.78788 | 80.95238
1174 | 84 | 78.78788 | 81.48148
1175 | 84 | 78.78788 | 81.48148
1176 | 84 | 78.78788 | 81.48148
1177 | 84 | 78.78788 | 81.48148
1178 | 84 | 78.78788 | 81.48148
1179 | 84 | 78.78788 | 81.48148
1180 | 84 | 78.78788 | 81.48148
1181 | 84 | 78.78788 | 81.48148
1182 | 84 | 78.78788 | 81.48148
1183 | 84 | 78.78788 | 81.48148
1184 | 84 | 78.78788 | 81.48148
1185 | 84 | 78.78788 | 81.48148
1186 | 84 | 78.78788 | 81.48148
1187 | 84 | 78.78788 | 81.48148
1188 | 84 | 78.78788 | 81.48148
1189 | 84 | 78.78788 | 81.48148
1190 | 84 | 78.78788 | 81.48148
1191 | 84 | 78.78788 | 81.48148
1192 | 84 | 78.78788 | 81.48148
1193 | 84 | 78.78788 | 81.48148
1194 | 84 | 78.78788 | 81.48148
1195 | 84.5 | 78.78788 | 81.48148
1196 | 84 | 78.78788 | 81.48148
1197 | 84.5 | 78.78788 | 81.48148
1198 | 84.5 | 78.78788 | 81.48148
1199 | 84.5 | 78.78788 | 81.48148
1200 | 84.5 | 78.78788 | 81.48148
1201 | 84.5 | 78.78788 | 81.48148
1202 | 84.5 | 79.29293 | 81.48148
1203 | 84 | 79.29293 | 81.48148
1204 | 84.5 | 78.78788 | 81.48148
1205 | 84.5 | 79.29293 | 81.48148
1206 | 84.5 | 79.29293 | 81.48148
1207 | 84.5 | 79.29293 | 81.48148
1208 | 84.5 | 79.29293 | 81.48148
1209 | 84 | 79.29293 | 81.48148
1210 | 84.5 | 79.29293 | 81.48148
1211 | 84 | 79.29293 | 81.48148
1212 | 84 | 79.29293 | 81.48148
1213 | 84 | 79.29293 | 81.48148
1214 | 84 | 79.29293 | 81.48148
1215 | 84 | 79.29293 | 81.48148
1216 | 84.5 | 79.29293 | 81.48148
1217 | 84.5 | 79.29293 | 81.48148
1218 | 84.5 | 79.29293 | 81.48148
1219 | 84.5 | 79.29293 | 81.48148
1220 | 84.5 | 79.29293 | 81.48148
1221 | 84.5 | 79.29293 | 81.48148
1222 | 84 | 79.29293 | 81.48148
1223 | 84 | 78.78788 | 81.48148
1224 | 84 | 78.78788 | 81.48148
1225 | 84 | 78.78788 | 81.48148
1226 | 84 | 78.78788 | 81.48148
1227 | 84 | 78.78788 | 81.48148
1228 | 84 | 78.78788 | 81.48148
1229 | 84 | 78.78788 | 81.48148
1230 | 84 | 78.78788 | 81.48148
1231 | 84 | 78.78788 | 81.48148
1232 | 84 | 78.78788 | 81.48148
1233 | 84 | 78.78788 | 81.48148
1234 | 84 | 78.78788 | 81.48148
1235 | 84 | 78.78788 | 81.48148
1236 | 84 | 78.78788 | 81.48148
1237 | 84 | 78.78788 | 81.48148
1238 | 84 | 78.28283 | 81.48148
1239 | 84 | 78.28283 | 81.48148
1240 | 84 | 78.28283 | 81.48148
1241 | 84 | 78.28283 | 81.48148
1242 | 84 | 78.28283 | 81.48148
1243 | 84 | 78.28283 | 81.48148
1244 | 84 | 78.28283 | 81.48148
1245 | 84 | 78.28283 | 81.48148
1246 | 84 | 78.28283 | 80.95238
1247 | 83.5 | 78.28283 | 81.48148
1248 | 84 | 78.28283 | 80.95238
1249 | 83.5 | 77.77778 | 80.95238
1250 | 83.5 | 77.77778 | 80.95238
1251 | 83.5 | 77.77778 | 80.95238
1252 | 83.5 | 77.77778 | 80.95238
1253 | 83.5 | 77.77778 | 80.95238
1254 | 83.5 | 77.77778 | 80.95238
1255 | 83.5 | 77.77778 | 80.95238
1256 | 83.5 | 77.77778 | 80.95238
1257 | 83.5 | 77.77778 | 80.95238
1258 | 83.5 | 77.77778 | 80.95238
1259 | 83.5 | 77.77778 | 80.95238
1260 | 83 | 77.27273 | 80.95238
1261 | 83 | 77.27273 | 80.95238
1262 | 83 | 77.27273 | 80.95238
1263 | 83.5 | 77.27273 | 80.42328
1264 | 83 | 77.27273 | 80.95238
1265 | 83.5 | 77.27273 | 80.95238
1266 | 83.5 | 76.76768 | 80.42328
1267 | 83.5 | 76.76768 | 80.42328
1268 | 83.5 | 76.76768 | 80.42328
1269 | 83.5 | 76.76768 | 80.42328
1270 | 83.5 | 76.76768 | 80.42328
1271 | 83.5 | 76.76768 | 80.42328
1272 | 83.5 | 76.76768 | 80.42328
1273 | 84 | 76.76768 | 80.42328
1274 | 84 | 76.26263 | 80.42328
1275 | 84 | 76.26263 | 80.42328
1276 | 84.5 | 76.26263 | 80.42328
1277 | 84.5 | 76.26263 | 80.42328
1278 | 84.5 | 76.26263 | 79.89418
1279 | 85 | 76.26263 | 79.89418
1280 | 85 | 76.26263 | 79.89418
1281 | 84.5 | 76.26263 | 79.89418
1282 | 84.5 | 76.26263 | 79.89418
1283 | 84.5 | 76.26263 | 79.36508
1284 | 84.5 | 76.26263 | 79.36508
1285 | 84 | 76.26263 | 79.36508
1286 | 83 | 76.26263 | 79.36508
1287 | 82.5 | 76.26263 | 79.36508
1288 | 81 | 75.75758 | 78.83598
1289 | 79.5 | 75.75758 | 78.83598
1290 | 75.5 | 75.25252 | 78.30688
1291 | 70 | 75.25252 | 77.77778
1292 | 58.5 | 74.74748 | 76.71958
1293 | 40 | 73.73737 | 75.13228
1294 | 30 | 72.22222 | 70.89947
1295 | 24 | 69.19192 | 59.78836
1296 | 20 | 48.48485 | 38.09524
1297 | 18 | 26.26263 | 25.39683
1298 | 16 | 17.17172 | 20.63492
1299 | 14 | 14.14141 | 18.51852
1300 | 14 | 12.12121 | 16.93122
|  | 11.11111 | 15.87302
|  | 10.10101 | --
--
--
--
--
--
--
--
--
--
--
--
--
--
--
--
--
--
--
--
--
--
--
--
--
--
--
--
--
--
--
--
--
--
--
--
--
--
--
--
--
--
--
--
--
--
--
--
--
--
--
--
--
--
--
--
--
--
--
--
--
--
--
--
--
--
--

## Figure 2c area
A(X) | B(Y) | C(Y) | D(Y)
Temperature | Area | Area | Area
C | % | % | %
| < 20 | 20 - 53 | 54 - 90
23 | 100 | 100 | 100
24 | 99.95164 | 100.0044 | 100.0174
25 | 100.0439 | 99.96905 | 100.0697
26 | 99.50549 | 99.99116 | 100.0958
27 | 99.47887 | 100.0574 | 100.1654
28 | 99.47887 | 100.0486 | 100.1393
29 | 99.50993 | 100.0883 | 100.1263
30 | 99.54542 | 100.1148 | 100.1437
31 | 99.63844 | 100.1765 | 100.1698
32 | 99.63844 | 100.1633 | 100.1393
33 | 99.60302 | 100.1545 | 100.2219
34 | 99.63844 | 100.1192 | 100.2002
35 | 99.65613 | 100.1853 | 100.2739
36 | 99.66498 | 100.1677 | 100.2045
37 | 99.70477 | 100.1633 | 100.2262
38 | 99.70035 | 99.64507 | 100.2696
39 | 99.68266 | 100.2162 | 100.2349
40 | 99.72686 | 100.2118 | 100.2609
41 | 99.70477 | 99.70737 | 99.70263
42 | 99.75336 | 99.73849 | 100.313
43 | 99.70919 | 99.70737 | 99.69824
44 | 99.79308 | 99.70292 | 99.74647
45 | 99.72686 | 99.67178 | 99.75523
46 | 99.7666 | 100.3085 | 99.764
47 | 99.75777 | 99.74293 | 100.3476
48 | 99.77543 | 99.76514 | 99.81654
49 | 99.72244 | 99.75182 | 99.7377
50 | 99.77102 | 99.76958 | 99.83404
51 | 99.87683 | 99.71181 | 99.84279
52 | 99.80631 | 99.7607 | 99.86028
53 | 99.8504 | 99.80954 | 99.84279
54 | 99.85921 | 99.79179 | 99.8734
55 | 99.8504 | 99.84946 | 99.89088
56 | 99.8504 | 99.90707 | 99.86465
57 | 99.89005 | 99.85833 | 99.89525
58 | 99.88564 | 99.92036 | 99.93019
59 | 99.29652 | 99.90265 | 99.92146
60 | 99.92525 | 99.92036 | 99.89525
61 | 99.38555 | 99.92036 | 99.93892
62 | 99.41223 | 99.91151 | 99.94765
63 | 99.46111 | 99.90265 | 99.89961
64 | 99.54985 | 99.89822 | 99.90836
65 | 99.5853 | 99.93364 | 100
66 | 99.53211 | 99.9425 | 100.0305
67 | 99.53654 | 99.9425 | 99.9782
68 | 99.59416 | 99.97346 | 99.93892
69 | 99.56757 | 99.98673 | 100.0044
70 | 99.54542 | 99.9602 | 100.0044
71 | 99.60302 | 99.9602 | 100.0087
72 | 99.57201 | 100.0354 | 100.0436
73 | 99.57644 | 100.0133 | 100.0958
74 | 99.60302 | 99.98673 | 100.0392
75 | 99.59416 | 99.99558 | 100.0871
76 | 99.6694 | 100.0177 | 100.1437
77 | 99.67382 | 100.7111 | 100.1002
78 | 99.66055 | 100.6544 | 100.0958
79 | 99.70035 | 100.0309 | 100.1002
80 | 99.70919 | 100.6849 | 100.0871
81 | 99.70035 | 100.7372 | 100.135
82 | 99.68709 | 100.7111 | 100.148
83 | 99.71361 | 100.6369 | 100.1828
84 | 99.65613 | 100.698 | 100.1306
85 | 99.69593 | 100.1148 | 100.2262
86 | 99.76218 | 100.7067 | 100.2175
87 | 99.69593 | 100.1545 | 100.2219
88 | 99.74894 | 100.1589 | 100.2262
89 | 99.67825 | 100.1457 | 100.2523
90 | 99.71361 | 100.1457 | 100.2523
91 | 99.72686 | 100.1501 | 100.2913
92 | 99.70919 | 100.1501 | 100.2566
93 | 99.74894 | 100.1941 | 100.2739
94 | 99.79749 | 100.2118 | 100.2696
95 | 99.7666 | 100.1765 | 100.2999
96 | 99.75336 | 100.2514 | 100.3259
97 | 99.73128 | 100.1897 | 100.3476
98 | 99.77985 | 100.2382 | 100.3606
99 | 99.75777 | 100.2294 | 100.3303
100 | 99.79308 | 100.2029 | 100.3086
101 | 99.78867 | 100.2338 | 100.3563
102 | 100.3372 | 100.2645 | 100.3649
103 | 100.3503 | 100.2382 | 100.3433
104 | 100.3764 | 100.2953 | 100.3476
105 | 100.3851 | 100.2294 | 100.3606
106 | 100.4156 | 100.3217 | 100.3563
107 | 99.77102 | 100.2777 | 100.3995
108 | 100.3328 | 100.3129 | 100.3909
109 | 100.3982 | 100.2558 | 100.3952
110 | 100.359 | 100.3041 | 100.4644
111 | 100.4069 | 100.3524 | 100.3866
112 | 100.4026 | 100.3041 | 100.4644
113 | 100.4331 | 100.3173 | 100.4428
114 | 100.4113 | 100.3041 | 100.4341
115 | 100.3895 | 100.3349 | 100.4341
116 | 100.4592 | 100.4051 | 100.4816
117 | 100.4069 | 100.4664 | 100.4212
118 | 100.4113 | 100.3919 | 101.0612
119 | 100.4069 | 100.3919 | 101.0014
120 | 100.3851 | 100.3744 | 101.0911
121 | 100.4418 | 100.427 | 101.0868
122 | 100.4461 | 100.462 | 101.0484
123 | 100.3764 | 100.4445 | 100.5032
124 | 99.88564 | 100.4533 | 101.0697
125 | 99.97363 | 99.95577 | 100.5032
126 | 100.4766 | 99.9602 | 101.0826
127 | 99.91206 | 100.4489 | 100.5291
128 | 100.481 | 99.98673 | 101.0697
129 | 99.94725 | 99.87606 | 100.5809
130 | 100.5114 | 99.94692 | 100.5464
131 | 100.5331 | 100.5452 | 100.5766
132 | 100.5331 | 99.88936 | 100.6196
133 | 100.0088 | 99.97789 | 100.5809
134 | 99.99561 | 100.5452 | 100.5722
135 | 99.97363 | 99.98232 | 100.5809
136 | 100.6243 | 100.5627 | 100.6283
137 | 100.5418 | 100.0221 | 100.611
138 | 99.96484 | 100.5802 | 100.5852
139 | 100.5331 | 100.0309 | 100.5636
140 | 100.0571 | 100.0177 | 100.6283
141 | 100.5636 | 100.0398 | 100.6239
142 | 100.0834 | 100.1016 | 100.6627
143 | 100.0571 | 100.0751 | 100.6541
144 | 100.0439 | 100.6849 | 100.6239
145 | 100.0702 | 100.0839 | 100.6541
146 | 100.607 | 100.1016 | 100.7315
147 | 100.646 | 100.1192 | 100.7272
148 | 100.0439 | 100.7242 | 100.7744
149 | 100.6113 | 100.1457 | 100.7615
150 | 100.0834 | 100.128 | 100.71
151 | 100.6374 | 100.1325 | 100.6799
152 | 100.1273 | 100.1325 | 100.6799
153 | 100.1141 | 100.2074 | 100.7315
154 | 100.6764 | 100.1589 | 100.7229
155 | 100.1404 | 100.7547 | 100.7401
156 | 100.6937 | 100.2074 | 100.7873
157 | 100.1886 | 100.1677 | 100.7658
158 | 100.1973 | 100.2162 | 100.7744
159 | 100.1754 | 100.2777 | 100.7701
160 | 100.6894 | 100.2777 | 100.7615
161 | 100.711 | 100.2294 | 100.8302
162 | 100.1667 | 100.2602 | 100.8345
163 | 100.1579 | 100.2118 | 100.7444
164 | 100.7197 | 100.7938 | 100.8216
165 | 100.7327 | 100.2338 | 100.7701
166 | 100.1448 | 100.2514 | 100.8559
167 | 100.2148 | 100.2426 | 100.8088
168 | 100.1886 | 100.2909 | 100.8345
169 | 100.2192 | 100.2338 | 100.8602
170 | 100.1579 | 100.3041 | 100.8645
171 | 100.3153 | 100.2733 | 100.8259
172 | 100.2935 | 100.2602 | 100.8945
173 | 100.2411 | 100.3041 | 100.8988
174 | 100.2979 | 100.3217 | 100.8388
175 | 100.311 | 100.3656 | 100.8688
176 | 100.2585 | 100.2997 | 100.9544
177 | 100.2717 | 100.3217 | 100.8688
178 | 100.2411 | 100.3305 | 100.8302
179 | 100.3022 | 100.3349 | 100.9116
180 | 100.2891 | 100.3568 | 100.9073
181 | 100.2891 | 100.3875 | 100.8945
182 | 100.311 | 100.3524 | 100.9287
183 | 100.2891 | 100.3875 | 100.9116
184 | 100.3372 | 100.4095 | 100.9458
185 | 100.3459 | 100.3656 | 100.933
186 | 100.3066 | 100.3919 | 100.8859
187 | 100.3851 | 100.4752 | 100.9501
188 | 100.3415 | 100.3788 | 100.9244
189 | 100.3764 | 100.4007 | 100.9972
190 | 100.4069 | 100.4226 | 100.9501
191 | 100.3851 | 100.4226 | 100.9587
192 | 100.3415 | 100.3963 | 100.9116
193 | 100.3721 | 100.4533 | 100.9416
194 | 100.4026 | 100.4095 | 100.9672
195 | 100.4156 | 100.37 | 100.3995
196 | 100.494 | 100.4533 | 100.9886
197 | 100.3939 | 100.4577 | 100.9458
198 | 100.4853 | 100.4182 | 100.9544
199 | 100.4461 | 100.4533 | 100.9715
200 | 100.4156 | 100.4445 | 100.4384
201 | 100.4505 | 100.4752 | 100.9886
202 | 100.4113 | 100.4489 | 101.0313
203 | 100.4592 | 100.4489 | 100.3822
204 | 100.4287 | 100.4927 | 100.4082
205 | 100.4592 | 100.4401 | 100.4514
206 | 100.4461 | 100.4138 | 100.4816
207 | 100.4853 | 100.462 | 101.0697
208 | 100.4766 | 100.4927 | 100.4471
209 | 100.4853 | 100.4664 | 100.4384
210 | 100.5331 | 100.5146 | 100.4557
211 | 100.5462 | 100.519 | 100.5291
212 | 100.4679 | 100.5233 | 100.4601
213 | 100.5201 | 100.5452 | 100.4687
214 | 100.5245 | 100.5583 | 100.5248
215 | 100.5462 | 100.4839 | 100.5162
216 | 100.5071 | 100.5277 | 100.4946
217 | 100.5679 | 100.5321 | 100.4687
218 | 100.4723 | 100.5583 | 100.5679
219 | 100.5505 | 100.519 | 100.5809
220 | 100.594 | 100.4971 | 100.5766
221 | 100.0307 | 100.5583 | 100.5119
222 | 100.0395 | 100.5802 | 100.5636
223 | 100.5896 | 100.5583 | 100.5852
224 | 100.022 | 100.519 | 100.6627
225 | 100.0702 | 100.5889 | 100.5895
226 | 100.0044 | 100.5802 | 100.6024
227 | 100.0702 | 100.5845 | 100.6627
228 | 100.0395 | 100.5714 | 100.6326
229 | 100.0483 | 100.5671 | 100.5981
230 | 100.0834 | 100.5365 | 100.6584
231 | 100.1009 | 100.5321 | 100.667
232 | 100.1273 | 100.6238 | 100.5809
233 | 100.0966 | 100.5845 | 100.6842
234 | 100.0878 | 100.5365 | 100.71
235 | 100.1229 | 100.5802 | 100.7401
236 | 100.0264 | 100.5714 | 100.7186
237 | 100.0966 | 100.6195 | 100.6885
238 | 100.0746 | 100.6107 | 100.7057
239 | 100.1667 | 100.6849 | 100.71
240 | 100.1009 | 100.6631 | 100.6971
241 | 100.1185 | 100.5627 | 100.7444
242 | 100.1842 | 100.65 | 100.7444
243 | 100.1316 | 100.7024 | 100.7014
244 | 100.1667 | 100.6675 | 100.8002
245 | 100.1886 | 100.6544 | 100.8045
246 | 100.2061 | 100.7111 | 100.7615
247 | 100.1448 | 100.6849 | 100.783
248 | 100.1448 | 100.7154 | 100.7658
249 | 100.1229 | 100.6806 | 100.8088
250 | 100.1973 | 100.7154 | 100.8345
251 | 100.1141 | 100.7416 | 100.813
252 | 100.1842 | 100.6718 | 100.8002
253 | 100.2454 | 100.7459 | 100.8259
254 | 100.2585 | 100.7024 | 100.8431
255 | 100.2498 | 100.7372 | 100.7401
256 | 100.2061 | 100.7808 | 100.8859
257 | 100.2279 | 100.7459 | 100.8388
258 | 100.2323 | 100.8112 | 100.8216
259 | 100.2848 | 100.7372 | 100.8474
260 | 100.2498 | 100.7938 | 100.8216
261 | 100.2236 | 100.7895 | 100.8516
262 | 100.276 | 100.8243 | 100.8559
263 | 100.2411 | 100.7938 | 100.8516
264 | 100.2367 | 100.7895 | 100.2479
265 | 100.2411 | 100.8504 | 100.8559
266 | 100.2192 | 100.7938 | 100.8559
267 | 100.276 | 100.8069 | 100.8431
268 | 100.2804 | 100.8851 | 100.8474
269 | 100.2891 | 100.9242 | 100.2869
270 | 100.2804 | 100.833 | 100.8559
271 | 100.2717 | 100.859 | 100.9073
272 | 100.276 | 100.8895 | 100.8988
273 | 100.3066 | 100.8764 | 100.3259
274 | 100.2848 | 100.9155 | 100.8902
275 | 100.3066 | 100.8981 | 100.9373
276 | 100.3153 | 100.8808 | 100.3303
277 | 100.2891 | 100.9112 | 100.3476
278 | 100.311 | 100.8721 | 100.313
279 | 100.2848 | 100.9198 | 100.3563
280 | 100.2673 | 100.8808 | 100.3346
281 | 100.2673 | 100.9285 | 100.3779
282 | 100.3459 | 100.8895 | 100.3476
283 | 100.3022 | 100.9892 | 100.3303
284 | 100.2935 | 100.9459 | 100.3909
285 | 100.2542 | 100.9372 | 100.3909
286 | 100.311 | 100.9676 | 100.3346
287 | 100.2848 | 101.0022 | 100.3692
288 | 100.2717 | 100.9589 | 100.3995
289 | 100.3284 | 100.9849 | 100.3995
290 | 100.2935 | 100.9372 | 100.3995
291 | 100.311 | 100.9676 | 100.3952
292 | 100.3022 | 100.9546 | 100.3909
293 | 100.3895 | 100.9459 | 100.4255
294 | 100.3153 | 101.0066 | 100.3995
295 | 100.3459 | 100.9979 | 100.4125
296 | 100.3633 | 100.9936 | 100.4039
297 | 100.2979 | 100.9849 | 100.4168
298 | 100.2935 | 100.9589 | 100.4514
299 | 100.3284 | 101.0066 | 100.4082
300 | 100.359 | 100.9589 | 100.4125
301 | 100.3721 | 101.0282 | 100.4773
302 | 100.3677 | 100.9589 | 100.4644
303 | 100.3764 | 101.0066 | 100.5119
304 | 100.3503 | 101.0196 | 100.486
305 | 100.3459 | 101.0152 | 100.4601
306 | 100.3241 | 100.9849 | 100.4557
307 | 100.3503 | 100.9849 | 100.4514
308 | 100.3764 | 100.9892 | 100.5248
309 | 100.3633 | 101.0369 | 100.4946
310 | 100.3808 | 100.9459 | 100.5162
311 | 100.359 | 101.0715 | 100.5248
312 | 100.3895 | 101.1061 | 100.4773
313 | 100.3633 | 101.0066 | 100.5464
314 | 100.3764 | 101.0585 | 100.5809
315 | 100.3851 | 101.0499 | 100.5032
316 | 100.3764 | 101.0326 | 100.5766
317 | 100.4069 | 101.0066 | 100.5248
318 | 100.4505 | 101.0542 | 100.5636
319 | 100.4026 | 101.0282 | 100.5507
320 | 100.4287 | 101.0499 | 100.5722
321 | 100.4331 | 101.1191 | 100.5938
322 | 100.4156 | 101.0715 | 100.5981
323 | 100.42 | 101.1018 | 100.6196
324 | 100.4679 | 101.0888 | 100.667
325 | 100.4505 | 101.0931 | 100.6541
326 | 100.4723 | 101.1061 | 100.6412
327 | 100.4026 | 101.1277 | 100.6196
328 | 100.4766 | 101.1018 | 100.6196
329 | 100.4635 | 101.1148 | 100.6239
330 | 100.4548 | 101.1666 | 100.6369
331 | 100.4505 | 101.0758 | 100.5766
332 | 100.5027 | 101.1191 | 100.6928
333 | 100.4679 | 101.158 | 100.6799
334 | 100.4766 | 101.0975 | 100.6239
335 | 100.5158 | 101.1536 | 100.6541
336 | 100.481 | 101.1882 | 101.2869
337 | 100.4635 | 101.1709 | 100.6239
338 | 100.4723 | 101.1277 | 101.2444
339 | 100.4723 | 101.132 | 100.6584
340 | 100.5375 | 101.1277 | 100.6369
341 | 100.4897 | 101.1277 | 100.6971
342 | 100.5114 | 101.158 | 100.7057
343 | 100.5418 | 101.1061 | 101.2487
344 | 100.5071 | 100.5976 | 100.6842
345 | 100.494 | 101.1666 | 100.6842
346 | 100.5201 | 100.5802 | 100.7315
347 | 100.5375 | 101.2615 | 101.2529
348 | 100.5331 | 100.602 | 100.7186
349 | 100.5375 | 101.1536 | 100.753
350 | 100.5288 | 101.1061 | 100.7272
351 | 100.5462 | 100.6151 | 100.7873
352 | 100.5418 | 101.1709 | 100.7272
353 | 100.5679 | 101.2011 | 101.3421
354 | 100.5592 | 100.6675 | 101.3209
355 | 100.5679 | 100.65 | 100.7916
356 | 100.5375 | 100.6631 | 100.753
357 | 100.5679 | 100.698 | 100.7701
358 | 100.5853 | 100.7024 | 100.7658
359 | 100.646 | 100.6675 | 100.7787
360 | 100.5809 | 100.6762 | 100.7916
361 | 100.5896 | 100.6238 | 101.3464
362 | 100.6504 | 100.6588 | 101.393
363 | 100.594 | 100.7285 | 100.8173
364 | 100.6374 | 100.6238 | 100.8345
365 | 100.633 | 100.6544 | 100.8345
366 | 100.646 | 100.6544 | 100.8602
367 | 100.6157 | 100.6457 | 100.8388
368 | 100.646 | 100.7111 | 100.8859
369 | 100.6634 | 100.6806 | 100.8216
370 | 100.7024 | 100.7416 | 100.8045
371 | 100.7197 | 100.65 | 101.4312
372 | 100.7284 | 100.7242 | 100.8516
373 | 100.7154 | 100.6675 | 101.41
374 | 100.6981 | 100.7547 | 101.4735
375 | 100.6894 | 100.6893 | 100.8388
376 | 100.7197 | 100.7329 | 100.8688
377 | 100.724 | 100.7503 | 100.8216
378 | 100.7284 | 100.7285 | 100.8816
379 | 100.6851 | 100.6457 | 100.8731
380 | 100.7457 | 100.6675 | 100.9244
381 | 100.7889 | 100.759 | 100.9073
382 | 100.7716 | 100.7808 | 100.9244
383 | 100.776 | 100.7416 | 100.903
384 | 100.7976 | 100.7895 | 100.9073
385 | 100.7587 | 100.759 | 100.8902
386 | 100.7976 | 100.7547 | 100.903
387 | 100.724 | 100.8112 | 100.9244
388 | 100.737 | 100.7721 | 100.9287
389 | 100.7846 | 100.7851 | 100.9116
390 | 100.7716 | 100.7982 | 100.8859
391 | 100.776 | 100.7721 | 100.9116
392 | 100.8235 | 100.8199 | 100.8602
393 | 100.8451 | 100.8156 | 100.8602
394 | 100.8062 | 100.8112 | 100.9287
395 | 100.8538 | 100.8547 | 100.8988
396 | 100.8538 | 100.8547 | 100.8645
397 | 100.8365 | 100.8764 | 100.9244
398 | 100.8883 | 100.8025 | 100.9373
399 | 100.8408 | 100.8286 | 100.8988
400 | 100.8624 | 100.8764 | 100.9544
401 | 100.8667 | 100.8199 | 100.9416
402 | 100.9099 | 100.8025 | 100.933
403 | 100.9271 | 100.8721 | 100.9801
404 | 100.8883 | 100.846 | 100.9287
405 | 100.871 | 100.8417 | 100.9073
406 | 100.8883 | 100.8895 | 100.9929
407 | 100.8279 | 100.8808 | 100.9116
408 | 100.9228 | 100.8851 | 100.9672
409 | 100.9142 | 100.8677 | 100.9416
410 | 100.9228 | 100.8851 | 100.9416
411 | 100.8926 | 100.9112 | 101.0399
412 | 100.9401 | 100.9242 | 101.0142
413 | 100.9185 | 100.8677 | 101.0313
414 | 100.9616 | 100.3612 | 100.963
415 | 100.9099 | 100.3085 | 100.9501
416 | 100.9185 | 100.8851 | 101.0399
417 | 100.9573 | 100.9589 | 101.0228
418 | 100.9142 | 100.9329 | 101.0826
419 | 100.8883 | 100.9112 | 101.0484
420 | 100.9401 | 100.9676 | 101.0057
421 | 100.9961 | 100.3788 | 101.0527
422 | 100.9789 | 100.9546 | 101.0057
423 | 100.9702 | 100.9372 | 101.0953
424 | 100.9573 | 100.9546 | 101.0953
425 | 100.9487 | 100.9502 | 101.0953
426 | 100.9185 | 100.9372 | 101.0399
427 | 100.9745 | 100.9459 | 101.155
428 | 100.953 | 101.0109 | 101.1209
429 | 100.9271 | 100.9719 | 101.1508
430 | 101.0133 | 100.9632 | 101.1593
431 | 100.9832 | 100.9762 | 101.1081
432 | 100.9401 | 100.9762 | 101.1508
433 | 101.0176 | 100.9936 | 101.0996
434 | 100.9013 | 100.9719 | 101.1806
435 | 100.9745 | 100.9676 | 101.0996
436 | 101.0219 | 101.0152 | 101.1806
437 | 101.0004 | 101.0066 | 101.1763
438 | 100.9573 | 101.0066 | 101.1465
439 | 101.0391 | 100.4401 | 101.1422
440 | 101.0219 | 101.0152 | 101.138
441 | 101.0219 | 101.0282 | 101.2019
442 | 100.9789 | 101.0022 | 101.1806
443 | 100.9875 | 100.9589 | 101.2316
444 | 100.9789 | 101.0542 | 101.2231
445 | 101.0004 | 101.0499 | 101.1635
446 | 100.9616 | 100.9849 | 101.2657
447 | 100.9832 | 101.0066 | 101.2231
448 | 101.0047 | 101.0629 | 101.3081
449 | 101.0563 | 100.462 | 101.2316
450 | 101.0692 | 101.0672 | 101.2359
451 | 100.9659 | 101.0758 | 101.2572
452 | 101.0004 | 101.132 | 101.2402
453 | 100.953 | 100.5758 | 101.2529
454 | 100.9789 | 101.1018 | 101.2997
455 | 100.9832 | 101.1104 | 101.3039
456 | 100.9702 | 100.5539 | 101.3039
457 | 100.9444 | 101.1104 | 101.3251
458 | 100.9659 | 100.5627 | 101.2912
459 | 101.0176 | 100.5539 | 101.2742
460 | 100.9185 | 100.5758 | 101.2827
461 | 100.9659 | 101.1148 | 101.3379
462 | 100.9961 | 100.6151 | 101.2912
463 | 101.0004 | 100.5452 | 101.2997
464 | 100.9789 | 100.602 | 101.3464
465 | 101.0391 | 100.5845 | 101.376
466 | 100.9745 | 101.1234 | 101.3464
467 | 101.0563 | 101.1364 | 101.3888
468 | 101.0563 | 100.5889 | 101.3591
469 | 100.9487 | 101.1277 | 101.3548
470 | 101.009 | 100.5408 | 101.3803
471 | 101.0348 | 100.6195 | 101.3251
472 | 101.0477 | 100.5933 | 101.393
473 | 101.0262 | 101.1839 | 101.3506
474 | 101.0305 | 100.6413 | 101.4015
475 | 101.009 | 100.5714 | 101.3972
476 | 101.0348 | 100.6457 | 101.4312
477 | 101.0606 | 100.65 | 101.4184
478 | 101.0778 | 100.698 | 101.4481
479 | 101.0477 | 100.6544 | 101.4354
480 | 100.5158 | 100.6238 | 100.8345
481 | 100.5158 | 100.7198 | 101.393
482 | 100.5418 | 100.6631 | 100.7959
483 | 100.5592 | 100.6457 | 100.8216
484 | 100.5636 | 100.7459 | 101.4015
485 | 100.5766 | 100.7024 | 101.41
486 | 100.5636 | 100.7459 | 101.3718
487 | 101.1165 | 100.7547 | 100.8388
488 | 101.138 | 100.7242 | 100.8216
489 | 100.5896 | 100.6849 | 100.8345
490 | 100.5983 | 100.7067 | 101.4354
491 | 100.6157 | 100.7547 | 100.7959
492 | 100.6157 | 100.7503 | 100.813
493 | 100.62 | 100.759 | 101.4354
494 | 100.646 | 100.7764 | 100.8645
495 | 101.1423 | 100.759 | 100.813
496 | 100.5592 | 100.7938 | 101.3972
497 | 100.62 | 100.8112 | 100.8773
498 | 100.6851 | 100.7547 | 100.8302
499 | 100.633 | 100.7938 | 100.8645
500 | 100.6243 | 100.7764 | 100.9116
501 | 100.62 | 100.7851 | 100.8431
502 | 100.6981 | 100.7895 | 100.8731
503 | 100.646 | 100.7808 | 100.8731
504 | 100.659 | 100.7459 | 100.8645
505 | 100.6243 | 100.8025 | 100.903
506 | 100.7154 | 100.8286 | 100.8645
507 | 100.7024 | 100.8156 | 100.8902
508 | 100.607 | 100.7721 | 100.8816
509 | 100.6417 | 100.8112 | 100.8773
510 | 100.6677 | 100.8069 | 100.8088
511 | 100.659 | 100.8286 | 100.8859
512 | 100.646 | 100.8677 | 100.8988
513 | 100.711 | 100.8981 | 100.9287
514 | 100.6721 | 100.8199 | 100.8388
515 | 100.6851 | 100.8417 | 100.8902
516 | 100.7024 | 100.8677 | 100.8902
517 | 100.711 | 100.8417 | 100.9287
518 | 100.7197 | 100.8677 | 100.9672
519 | 100.7067 | 100.8504 | 100.8388
520 | 100.6721 | 100.8721 | 100.9202
521 | 100.7197 | 100.8721 | 100.8731
522 | 100.7284 | 100.8634 | 100.9116
523 | 100.6894 | 100.859 | 100.9416
524 | 100.7067 | 100.9025 | 100.9373
525 | 100.6721 | 100.8938 | 100.9073
526 | 100.7457 | 100.859 | 100.933
527 | 100.6504 | 100.8895 | 100.903
528 | 100.7846 | 100.9068 | 100.9672
529 | 100.7197 | 100.8851 | 100.963
530 | 100.6937 | 100.8981 | 100.903
531 | 100.2061 | 100.9198 | 100.9416
532 | 100.1623 | 100.9025 | 100.9843
533 | 100.724 | 100.9068 | 101.0142
534 | 100.7067 | 100.9112 | 100.9672
535 | 100.1711 | 100.9285 | 101.1039
536 | 100.7197 | 100.9285 | 100.9843
537 | 100.1973 | 100.9112 | 101.0313
538 | 100.1579 | 100.8721 | 101.0527
539 | 100.1929 | 100.8895 | 100.963
540 | 100.2323 | 100.9198 | 100.9715
541 | 100.2891 | 100.9242 | 101.0313
542 | 100.2323 | 100.9676 | 101.0313
543 | 100.2585 | 100.8938 | 101.0569
544 | 100.2454 | 101.0022 | 101.0953
545 | 100.2411 | 100.9632 | 101.0868
546 | 100.2585 | 100.8981 | 101.138
547 | 100.1929 | 100.9719 | 101.1124
548 | 100.2454 | 100.9285 | 101.0697
549 | 100.2104 | 100.9155 | 101.1678
550 | 100.2454 | 100.9372 | 101.2019
551 | 100.2411 | 101.0196 | 101.155
552 | 100.2717 | 100.8981 | 101.0953
553 | 100.2848 | 100.9329 | 101.1635
554 | 100.2891 | 101.0109 | 101.1635
555 | 100.2629 | 100.9155 | 101.1081
556 | 100.359 | 101.0758 | 101.155
557 | 100.2629 | 101.0152 | 101.1721
558 | 100.2717 | 100.9806 | 101.1422
559 | 100.3241 | 101.1104 | 101.1934
560 | 100.2935 | 101.0196 | 101.1465
561 | 100.311 | 100.9762 | 101.1934
562 | 100.3022 | 101.0542 | 101.1763
563 | 100.2673 | 101.0196 | 101.2189
564 | 100.3546 | 101.0239 | 101.1934
565 | 100.3372 | 101.0239 | 101.2061
566 | 100.311 | 101.1234 | 101.2487
567 | 100.3241 | 101.0412 | 101.2402
568 | 100.3415 | 101.1623 | 101.2146
569 | 100.3764 | 101.0239 | 101.2827
570 | 100.3372 | 101.0715 | 101.2402
571 | 100.3808 | 101.0758 | 101.2019
572 | 100.311 | 101.1104 | 101.2487
573 | 100.359 | 101.0369 | 101.2402
574 | 100.3939 | 101.0542 | 101.2359
575 | 100.3677 | 101.0931 | 101.2444
576 | 100.3459 | 101.0802 | 101.3166
577 | 100.3546 | 101.1148 | 101.2274
578 | 100.3851 | 101.132 | 101.2827
579 | 100.4287 | 101.1234 | 101.2827
580 | 100.481 | 101.1234 | 101.2572
581 | 100.3633 | 101.1104 | 101.2742
582 | 100.3895 | 101.1104 | 101.3251
583 | 100.4461 | 101.1104 | 101.2529
584 | 100.3939 | 101.1148 | 101.2869
585 | 100.3851 | 101.132 | 101.3209
586 | 100.4505 | 101.1407 | 101.2912
587 | 100.3677 | 101.1536 | 101.2954
588 | 100.4156 | 101.2011 | 101.3209
589 | 100.4592 | 101.1796 | 101.2742
590 | 100.4113 | 101.1104 | 101.3676
591 | 100.4374 | 101.1796 | 101.3845
592 | 100.4026 | 101.1407 | 101.2699
593 | 100.3633 | 101.0802 | 101.2954
594 | 100.4244 | 101.145 | 101.3633
595 | 100.4592 | 101.1148 | 101.4396
596 | 100.4156 | 101.1234 | 101.2954
597 | 100.5158 | 101.1666 | 101.3591
598 | 100.4026 | 101.227 | 101.4184
599 | 100.4548 | 101.2486 | 101.3251
600 | 100.494 | 101.1882 | 101.3548
601 | 100.5592 | 101.158 | 101.3803
602 | 100.4592 | 101.1925 | 101.3972
603 | 100.4679 | 101.2011 | 101.3676
604 | 100.5114 | 101.158 | 101.3803
605 | 100.4766 | 101.1882 | 101.4057
606 | 100.5418 | 101.1752 | 101.4354
607 | 100.5288 | 101.145 | 101.5496
608 | 100.481 | 101.1882 | 101.4566
609 | 100.4635 | 101.1623 | 101.4184
610 | 100.5505 | 101.1882 | 101.4523
611 | 100.4723 | 101.1709 | 101.52
612 | 100.481 | 101.227 | 101.4693
613 | 100.4984 | 101.1104 | 101.5116
614 | 100.5071 | 101.1925 | 101.5158
615 | 100.4984 | 101.2184 | 101.4481
616 | 100.5158 | 101.1709 | 101.5073
617 | 100.5505 | 101.1925 | 101.4947
618 | 100.6113 | 101.1364 | 101.52
619 | 100.6157 | 101.24 | 101.4989
620 | 100.5549 | 101.2141 | 101.4989
621 | 100.5983 | 101.2227 | 101.4354
622 | 100.5766 | 101.1796 | 101.4904
623 | 100.607 | 101.1839 | 101.465
624 | 100.5331 | 101.2011 | 101.5327
625 | 100.5592 | 101.1968 | 101.575
626 | 100.5723 | 101.2055 | 101.5158
627 | 100.5462 | 101.2831 | 101.4989
628 | 100.6113 | 101.2141 | 101.4735
629 | 100.607 | 101.2787 | 101.5496
630 | 100.633 | 100.6718 | 101.4904
631 | 100.594 | 101.3046 | 101.5031
632 | 100.5418 | 101.2098 | 101.5073
633 | 100.633 | 101.2227 | 101.5116
634 | 100.6547 | 101.3261 | 101.5581
635 | 100.6157 | 100.7111 | 101.5623
636 | 100.6374 | 101.2529 | 101.52
637 | 100.6243 | 101.2313 | 101.4904
638 | 100.7284 | 100.7634 | 101.4989
639 | 100.6721 | 100.7329 | 101.5454
640 | 100.6894 | 100.7024 | 101.5665
641 | 100.6374 | 100.7547 | 101.5073
642 | 100.7024 | 100.7154 | 101.5707
643 | 100.6764 | 100.7459 | 101.4947
644 | 100.6807 | 100.7938 | 101.5327
645 | 100.659 | 100.7677 | 101.5158
646 | 100.6764 | 100.8286 | 101.5876
647 | 100.633 | 101.2874 | 101.6636
648 | 100.6243 | 100.7024 | 101.6889
649 | 100.6851 | 101.2572 | 101.5623
650 | 100.6417 | 100.7764 | 101.5876
651 | 100.6764 | 100.8156 | 101.6003
652 | 100.6504 | 100.7634 | 101.5834
653 | 100.724 | 100.8199 | 101.6214
654 | 100.7024 | 100.759 | 101.6045
655 | 100.6417 | 100.7242 | 101.6636
656 | 100.6937 | 100.7808 | 101.6214
657 | 100.6894 | 100.7938 | 101.6889
658 | 100.6851 | 100.8373 | 101.5623
659 | 100.6504 | 100.7938 | 101.5876
660 | 100.6243 | 100.7938 | 101.6594
661 | 100.6721 | 100.846 | 101.6087
662 | 100.6937 | 100.7895 | 101.5665
663 | 100.6287 | 100.8764 | 101.6467
664 | 100.6374 | 100.8851 | 101.6425
665 | 100.6807 | 100.8286 | 101.6805
666 | 100.7067 | 100.8112 | 101.6467
667 | 100.6287 | 100.8981 | 101.7184
668 | 100.7024 | 100.8504 | 101.6256
669 | 100.6417 | 100.9285 | 101.7015
670 | 100.6374 | 100.8025 | 101.6762
671 | 100.6721 | 100.9372 | 101.6931
672 | 100.6851 | 100.9112 | 101.7057
673 | 100.607 | 100.9719 | 101.6931
674 | 100.6504 | 100.8286 | 101.6594
675 | 100.6981 | 100.9632 | 101.672
676 | 100.7067 | 100.9025 | 101.672
677 | 100.646 | 100.9719 | 101.7436
678 | 100.6634 | 100.9372 | 101.71
679 | 100.5983 | 101.0282 | 101.6552
680 | 100.6764 | 100.9979 | 101.71
681 | 100.6981 | 100.9242 | 101.7394
682 | 100.6547 | 101.0326 | 101.7184
683 | 100.7024 | 100.9025 | 101.7478
684 | 100.6764 | 100.9979 | 101.71
685 | 100.6677 | 100.9676 | 101.7268
686 | 100.6894 | 100.9285 | 101.7605
687 | 100.776 | 100.9242 | 101.7015
688 | 100.8106 | 100.9632 | 101.71
689 | 100.7327 | 100.9849 | 101.7436
690 | 100.7889 | 100.9676 | 101.7689
691 | 100.6937 | 100.9546 | 101.2189
692 | 100.8062 | 100.9892 | 101.2954
693 | 100.6547 | 100.9936 | 101.2189
694 | 100.724 | 100.9459 | 101.7436
695 | 100.8451 | 100.9676 | 101.6973
696 | 100.737 | 101.0196 | 101.8067
697 | 100.8408 | 101.0196 | 101.2572
698 | 100.6677 | 100.9676 | 101.7773
699 | 100.7673 | 100.9936 | 101.1806
700 | 100.6677 | 100.9459 | 101.731
701 | 100.8322 | 100.9632 | 101.7352
702 | 100.763 | 100.9589 | 101.2231
703 | 100.6807 | 100.9762 | 101.2019
704 | 100.8192 | 100.9936 | 101.1593
705 | 100.763 | 101.0412 | 101.672
706 | 100.8106 | 100.9719 | 101.8025
707 | 100.6721 | 101.0629 | 101.2614
708 | 100.8494 | 101.0196 | 101.2572
709 | 100.8235 | 101.0196 | 101.7899
710 | 100.8451 | 101.0022 | 101.7689
711 | 100.7543 | 101.0802 | 101.2827
712 | 100.9444 | 101.0152 | 101.1976
713 | 100.8106 | 101.0282 | 101.2614
714 | 100.9185 | 101.0282 | 101.7689
715 | 100.8969 | 100.9979 | 101.2316
716 | 100.9185 | 101.0672 | 101.2061
717 | 100.8538 | 101.0672 | 101.2742
718 | 100.9056 | 100.9892 | 101.2912
719 | 100.8451 | 101.0888 | 101.2699
720 | 100.9314 | 101.0152 | 101.2487
721 | 100.8538 | 101.0629 | 101.2997
722 | 100.8279 | 101.0152 | 101.3166
723 | 100.8969 | 101.0455 | 101.2019
724 | 100.8969 | 101.0629 | 101.2827
725 | 100.9314 | 101.0629 | 101.3039
726 | 100.9271 | 101.1493 | 101.3124
727 | 100.9401 | 101.1104 | 101.3421
728 | 100.8969 | 101.0931 | 101.2699
729 | 100.9487 | 101.0629 | 101.3124
730 | 100.9142 | 101.0369 | 101.3379
731 | 100.9875 | 101.2443 | 101.3591
732 | 100.9013 | 101.0975 | 101.2231
733 | 101.0047 | 101.1839 | 101.2784
734 | 100.9745 | 101.0931 | 101.3718
735 | 100.9789 | 101.1752 | 101.4269
736 | 100.9702 | 101.158 | 101.3379
737 | 100.9961 | 101.1536 | 101.4184
738 | 100.9271 | 101.1839 | 101.41
739 | 101.0305 | 101.2313 | 101.3336
740 | 101.0649 | 101.2011 | 101.376
741 | 101.009 | 101.2098 | 101.4735
742 | 101.052 | 101.1752 | 101.3591
743 | 101.0391 | 101.1968 | 101.4269
744 | 101.0262 | 101.1407 | 101.4904
745 | 101.095 | 100.7154 | 101.4142
746 | 101.1251 | 101.227 | 101.5158
747 | 101.1165 | 101.2011 | 101.4693
748 | 101.0864 | 101.1752 | 101.4396
749 | 101.052 | 101.1796 | 101.4566
750 | 101.1122 | 101.1839 | 101.5031
751 | 101.0391 | 100.6849 | 101.5919
752 | 101.1079 | 101.2356 | 101.5707
753 | 101.1294 | 100.7154 | 101.4989
754 | 101.1294 | 100.6936 | 101.5073
755 | 101.0735 | 100.7764 | 101.5665
756 | 101.1294 | 100.7459 | 101.5454
757 | 100.6113 | 100.7067 | 101.575
758 | 101.1208 | 100.8069 | 101.5285
759 | 101.1294 | 100.7329 | 101.6172
760 | 100.5983 | 100.8199 | 101.6045
761 | 101.0735 | 101.2874 | 101.575
762 | 100.594 | 100.7982 | 101.5834
763 | 101.0778 | 100.7808 | 101.6003
764 | 100.62 | 101.2615 | 101.672
765 | 100.5201 | 100.7764 | 101.5919
766 | 101.0821 | 100.7808 | 101.5707
767 | 101.0606 | 101.2787 | 101.613
768 | 101.095 | 100.7416 | 101.613
769 | 101.0477 | 100.7808 | 101.5623
770 | 100.9961 | 100.6718 | 101.613
771 | 100.4766 | 100.6893 | 101.5834
772 | 100.3895 | 101.2313 | 101.6214
773 | 100.4418 | 100.6326 | 101.6299
774 | 100.3677 | 100.833 | 101.6214
775 | 100.3851 | 101.2658 | 101.6425
776 | 100.8624 | 100.6936 | 101.5961
777 | 100.7197 | 100.6326 | 101.575
778 | 100.2279 | 100.5671 | 101.5581
779 | 100.1929 | 100.5583 | 101.6341
780 | 100.1842 | 100.5452 | 101.6256
781 | 100.5983 | 100.4752 | 101.5454
782 | 100.0088 | 100.4533 | 101.613
783 | 100.0659 | 100.427 | 101.5496
784 | 100 | 100.427 | 101.0228
785 | 99.80631 | 100.8808 | 101.5285
786 | 100.311 | 100.3524 | 100.9458
787 | 100.0966 | 100.2074 | 101.5327
788 | 99.66055 | 100.1457 | 100.9544
789 | 99.51881 | 100.0265 | 100.8945
790 | 99.40778 | 99.99558 | 101.4439
791 | 99.23857 | 99.9425 | 101.4396
792 | 99.04192 | 99.83173 | 100.8474
793 | 98.95676 | 99.75182 | 100.8302
794 | 98.84899 | 99.64063 | 101.3081
795 | 98.65082 | 99.58717 | 100.7315
796 | 98.46998 | 99.48454 | 100.7057
797 | 98.21117 | 99.3414 | 100.667
798 | 97.48221 | 99.26968 | 100.6498
799 | 97.79983 | 99.68513 | 100.5895
800 | 97.44987 | 98.96825 | 100.5075
801 | 97.28327 | 98.8553 | 100.9972
802 | 96.91576 | 98.59686 | 100.3216
803 | 96.17279 | 98.58776 | 100.2696
804 | 96.44205 | 98.21356 | 100.2739
805 | 96.187 | 98.02543 | 100.1393
806 | 95.80682 | 97.68872 | 100.0131
807 | 94.92175 | 97.48935 | 99.9782
808 | 94.49801 | 97.22386 | 99.82967
809 | 94.59084 | 96.98046 | 99.764
810 | 93.64019 | 97.22386 | 99.49606
811 | 93.08061 | 96.34314 | 99.377
812 | 92.58105 | 96.62264 | 99.25767
813 | 92.06657 | 95.7075 | 99.12473
814 | 91.47475 | 95.34077 | 98.8712
815 | 90.845 | 95.02019 | 98.71042
816 | 90.23438 | 94.95193 | 98.54913
817 | 89.50435 | 93.90742 | 98.31072
818 | 88.75366 | 94.10112 | 98.03494
819 | 88.03129 | 92.97374 | 97.86694
820 | 87.23804 | 92.91801 | 98.03041
821 | 86.20069 | 92.33698 | 97.78957
822 | 85.41006 | 90.93013 | 97.42386
823 | 84.40912 | 91.07719 | 96.624
824 | 83.35469 | 90.30068 | 96.19823
825 | 82.39033 | 89.6962 | 95.8636
826 | 81.12498 | 87.91993 | 95.48396
827 | 79.79404 | 87.68062 | 95.07274
828 | 78.70503 | 86.75278 | 94.73563
829 | 77.43134 | 85.79218 | 94.3331
830 | 76.06316 | 84.76821 | 93.77518
831 | 74.75375 | 83.7018 | 93.30077
832 | 73.03509 | 82.61546 | 92.78703
833 | 71.42857 | 81.45276 | 92.12643
834 | 70.08562 | 80.17799 | 91.74966
835 | 68.69917 | 78.83009 | 90.97262
836 | 66.94142 | 77.69006 | 90.42045
837 | 65.64548 | 76.25821 | 89.86266
838 | 63.51043 | 74.85477 | 88.97226
839 | 62.38815 | 73.77232 | 88.35069
840 | 60.62703 | 71.92118 | 87.57353
841 | 59.39585 | 70.7133 | 86.85807
842 | 57.56571 | 68.83154 | 86.04293
843 | 56.57845 | 67.68061 | 84.88179
844 | 55.3939 | 65.55721 | 84.35357
845 | 54.52512 | 64.24199 | 83.36554
846 | 53.14536 | 62.46732 | 82.40271
847 | 52.34512 | 60.92838 | 81.73568
848 | 51.62321 | 59.14441 | 80.52821
849 | 50.88443 | 57.33207 | 79.27676
850 | 50.24673 | 55.78578 | 78.39987
851 | 49.67307 | 54.47761 | 77.48398
852 | 49.24493 | 52.22447 | 76.37451
853 | 48.73397 | 51.05683 | 74.7269
854 | 48.33078 | 49.29042 | 73.94196
855 | 47.98638 | 47.33752 | 72.59041
856 | 47.64041 | 45.81828 | 71.49821
857 | 47.26212 | 43.3735 | 69.91663
858 | 46.94372 | 41.81818 | 68.59746
859 | 46.67565 | 41.24088 | 67.35107
860 | 46.40664 | 39.56309 | 65.75158
861 | 46.3133 | 38.86594 | 64.16938
862 | 46.07425 | 37.20763 | 62.51648
863 | 45.88665 | 36.0632 | 60.89883
864 | 45.69859 | 35.3592 | 59.51856
865 | 45.36313 | 34.32213 | 57.97882
866 | 45.258 | 32.36994 | 56.23394
867 | 45.19486 | 32.89007 | 54.89687
868 | 45.19486 | 30.85321 | 53.41301
869 | 44.99455 | 29.84805 | 52.36562
870 | 44.70901 | 29.61736 | 51.16807
871 | 44.77256 | 29.10245 | 49.81337
872 | 44.57116 | 28.83087 | 48.66381
873 | 44.56054 | 28.27209 | 47.9817
874 | 44.31601 | 28.15468 | 47.20187
875 | 44.46495 | 27.85388 | 46.11514
876 | 44.40115 | 27.65714 | 45.3577
877 | 44.18812 | 27.49943 | 44.71902
878 | 44.26274 | 27.45995 | 44.20216
879 | 44.15611 | 27.11709 | 43.88401
880 | 44.18812 | 27.31506 | 43.43641
881 | 44.13477 | 27.05099 | 42.94323
882 | 44.22011 | 26.87892 | 42.53347
883 | 44.09206 | 26.61353 | 42.06721
884 | 44.01727 | 26.66666 | 41.86031
885 | 43.92101 | 26.71978 | 41.60912
886 | 43.8139 | 26.58694 | 41.34616
887 | 43.93171 | 26.4672 | 41.30224
888 | 43.9745 | 26.4672 | 40.83969
889 | 43.93171 | 26.45389 | 40.64063
890 | 43.80318 | 26.4672 | 40.50765
891 | 43.76029 | 26.34731 | 40.44107
892 | 43.70666 | 26.3073 | 40.21875
893 | 43.71738 | 26.37396 | 40.07391
894 | 43.57776 | 26.44057 | 40.10736
895 | 43.64223 | 26.41393 | 39.96232
896 | 43.5455 | 26.18718 | 39.96232
897 | 43.45942 | 26.24059 | 39.89529
898 | 43.44866 | 26.22724 | 39.76105
899 | 43.3948 | 26.18718 | 39.77225
900 | 43.48095 | 26.16047 | 39.78344
901 | 43.16819 | 26.0669 | 39.76105
902 | 43.2546 | 26.18718 | 39.64903
903 | 43.26539 | 26.14711 | 39.73866
904 | 43.179 | 25.86605 | 39.72746
905 | 43.06006 | 26.08027 | 39.77225
906 | 42.9626 | 25.83923 | 39.72746
907 | 42.78906 | 25.86605 | 39.66023
908 | 42.78906 | 25.57064 | 39.69386
909 | 42.59336 | 25.47643 | 39.57051
910 | 42.61513 | 25.47643 | 39.45821
911 | 42.34259 | 25.44949 | 39.58173
912 | 42.28797 | 25.38212 | 39.53683
913 | 42.17862 | 25.38212 | 39.51438
914 | 42.08007 | 25.28771 | 39.35701
915 | 42.05815 | 25.13914 | 39.31199
916 | 41.94847 | 24.97679 | 39.2782
917 | 41.90456 | 24.99033 | 39.2782
918 | 41.8826 | 24.86838 | 39.23314
919 | 41.78368 | 24.8277 | 39.2106
920 | 41.67363 | 24.63757 | 38.96223
921 | 41.57444 | 24.62397 | 38.83775
922 | 41.66261 | 24.46066 | 38.42902
923 | 41.56342 | 24.4334 | 38.37209
924 | 41.27615 | 24.50151 | 38.28092
925 | 41.33147 | 24.22877 | 38.18964
926 | 41.27615 | 24.06471 | 38.13254
927 | 41.39781 | 24.17412 | 38.08683
928 | 41.20971 | 23.95517 | 38.0411
929 | 41.24294 | 23.95517 | 37.8579
930 | 41.17647 | 23.76315 | 37.961
931 | 41.17647 | 23.59822 | 37.83497
932 | 41.19864 | 23.54318 | 37.69726
933 | 41.14322 | 23.5707 | 37.67429
934 | 41.17647 | 23.33646 | 37.47874
935 | 41.16539 | 23.43299 | 37.5248
936 | 41.08776 | 23.35026 | 37.35196
937 | 41.16539 | 23.25363 | 37.38655
938 | 41.24294 | 23.04623 | 37.28272
939 | 41.19864 | 22.94928 | 37.17876
940 | 41.13213 | 22.9077 | 37.12094
941 | 41.09886 | 22.82447 | 37.10938
942 | 41.18755 | 22.79671 | 37.03993
943 | 41.06557 | 22.82447 | 37.20187
944 | 41.03226 | 22.9077 | 36.92406
945 | 41.13213 | 22.81059 | 36.97043
946 | 41.08776 | 22.62997 | 36.88927
947 | 41.13213 | 22.76894 | 36.83125
948 | 41.13213 | 22.78283 | 36.81964
949 | 41.17647 | 22.69948 | 36.69183
950 | 41.05447 | 22.75506 | 36.63366
951 | 41.19864 | 22.8661 | 36.80803
952 | 41.18755 | 22.76894 | 36.7267
953 | 41.26508 | 22.79671 | 36.65693
954 | 41.22079 | 23.00469 | 36.74995
955 | 41.18755 | 22.78283 | 36.81964
956 | 41.13213 | 22.85222 | 36.65693
957 | 41.16539 | 22.82447 | 36.7848
958 | 41.29828 | 22.82447 | 36.71508
959 | 41.19864 | 22.74117 | 36.71508
960 | 41.09886 | 22.82447 | 36.73832
961 | 41.16539 | 22.9077 | 36.76156
962 | 41.24294 | 22.8661 | 36.74995
963 | 41.36465 | 22.89383 | 36.6802
964 | 41.37571 | 22.92156 | 36.63366
965 | 41.36465 | 22.85222 | 36.76156
966 | 41.26508 | 22.93542 | 36.74995
967 | 41.27615 | 22.79671 | 36.6802
968 | 41.29828 | 22.8661 | 36.81964
969 | 41.36465 | 22.87997 | 36.79641
970 | 41.4641 | 22.99084 | 36.86606
971 | 41.51928 | 22.9077 | 36.83125
972 | 41.44201 | 22.8661 | 36.69183
973 | 41.33147 | 22.96313 | 36.91246
974 | 41.47514 | 23.00469 | 36.92406
975 | 41.32041 | 22.81059 | 36.7848
976 | 41.38676 | 22.89383 | 36.83125
977 | 41.48618 | 23.08775 | 36.84285
978 | 41.43096 | 23.04623 | 36.88927
979 | 41.47514 | 22.977 | 36.77318
980 | 41.54136 | 23.2122 | 36.88927
981 | 41.43096 | 23.01855 | 36.91246
982 | 41.50825 | 22.94928 | 37.02835
983 | 41.36465 | 22.87997 | 36.93566
984 | 41.33147 | 22.977 | 36.92406
985 | 41.49721 | 23.00469 | 37.10938
986 | 41.50825 | 23.15691 | 36.90087
987 | 41.59649 | 23.11542 | 37.08624
988 | 41.57444 | 23.04623 | 37.03993
989 | 41.54136 | 23.03239 | 36.77318
990 | 41.51928 | 22.71338 | 36.84285
991 | 41.68464 | 22.62997 | 36.86606
992 | 41.67363 | 22.54648 | 36.86606
993 | 41.72867 | 22.67168 | 36.7848
994 | 41.57444 | 22.60215 | 36.86606
995 | 41.64058 | 22.57432 | 36.88927
996 | 41.69565 | 22.64388 | 36.87767
997 | 41.69565 | 22.62997 | 37.00519
998 | 41.67363 | 22.85222 | 37.08624
999 | 41.77268 | 22.82447 | 37.05151
1000 | 41.67363 | 22.65778 | 37.10938
1001 | 41.66261 | 22.8661 | 37.14408
1002 | 41.70666 | 22.76894 | 37.08624
1003 | 41.68464 | 22.74117 | 37.14408
1004 | 41.66261 | 22.81059 | 37.1672
1005 | 41.58547 | 22.81059 | 37.19032
1006 | 41.77268 | 22.83835 | 37.12094
1007 | 41.75068 | 22.85222 | 37.10938
1008 | 41.69565 | 23.08775 | 37.09781
1009 | 41.68464 | 22.89383 | 37.21343
1010 | 41.69565 | 22.92156 | 37.17876
1011 | 41.69565 | 22.89383 | 37.15564
1012 | 41.66261 | 22.87997 | 37.19032
1013 | 41.66261 | 22.89383 | 37.19032
1014 | 41.62956 | 22.87997 | 37.14408
1015 | 41.59649 | 22.92156 | 37.19032
1016 | 41.67363 | 22.87997 | 37.20187
1017 | 41.54136 | 22.85222 | 37.14408
1018 | 41.51928 | 22.8661 | 37.1672
1019 | 41.57444 | 22.83835 | 37.21343
1020 | 41.6516 | 23.03239 | 37.21343
1021 | 41.60752 | 23.11542 | 37.28272
1022 | 41.70666 | 22.93542 | 37.23653
1023 | 41.70666 | 23.03239 | 37.22498
1024 | 41.66261 | 23.04623 | 37.21343
1025 | 41.58547 | 22.977 | 37.27118
1026 | 41.6516 | 22.72727 | 37.23653
1027 | 41.54136 | 23.15691 | 37.19032
1028 | 41.76168 | 23.25363 | 37.24809
1029 | 41.59649 | 22.94928 | 37.30581
1030 | 41.58547 | 23.23982 | 37.31735
1031 | 41.56342 | 23.25363 | 37.29427
1032 | 41.62956 | 23.17073 | 37.30581
1033 | 41.69565 | 23.15691 | 37.31735
1034 | 41.64058 | 23.18456 | 37.36349
1035 | 41.68464 | 23.25363 | 37.32889
1036 | 41.66261 | 23.14308 | 37.39809
1037 | 41.72867 | 23.11542 | 37.37503
1038 | 41.72867 | 23.15691 | 37.46722
1039 | 41.69565 | 23.25363 | 37.42114
1040 | 41.75068 | 23.19837 | 37.44419
1041 | 41.68464 | 23.28125 | 37.40961
1042 | 41.6516 | 23.30885 | 37.39809
1043 | 41.75068 | 23.33646 | 37.46722
1044 | 41.71767 | 23.37784 | 37.57082
1045 | 41.73967 | 23.35026 | 37.5363
1046 | 41.81667 | 23.35026 | 37.58232
1047 | 41.66261 | 23.33646 | 37.65131
1048 | 41.76168 | 23.58447 | 37.57082
1049 | 41.69565 | 23.40542 | 37.50177
1050 | 41.78368 | 23.4881 | 37.60533
1051 | 41.71767 | 23.4881 | 37.43266
1052 | 41.71767 | 23.5707 | 37.25963
1053 | 41.67363 | 23.54318 | 37.47874
1054 | 41.73967 | 23.51564 | 37.45571
1055 | 41.59649 | 23.55694 | 37.46722
1056 | 41.67363 | 23.63948 | 37.5248
1057 | 41.6516 | 23.61198 | 37.57082
1058 | 41.64058 | 23.72195 | 37.61683
1059 | 41.77268 | 23.73569 | 37.59382
1060 | 41.67363 | 23.7906 | 37.60533
1061 | 41.59649 | 23.66698 | 37.5248
1062 | 41.72867 | 23.76315 | 37.5248
1063 | 41.71767 | 23.7906 | 37.59382
1064 | 41.66261 | 23.8455 | 37.62832
1065 | 41.79467 | 23.81805 | 37.62832
1066 | 41.84964 | 23.77688 | 37.69726
1067 | 41.70666 | 23.87293 | 37.61683
1068 | 41.84964 | 23.85921 | 37.57082
1069 | 41.66261 | 23.65324 | 37.6628
1070 | 41.73967 | 23.80433 | 37.5248
1071 | 41.76168 | 23.91405 | 37.72023
1072 | 41.84964 | 23.81805 | 37.5363
1073 | 41.72867 | 23.81805 | 37.77762
1074 | 41.80567 | 23.8455 | 37.6628
1075 | 41.04337 | 23.76315 | 37.61683
1076 | 41.09886 | 23.69447 | 37.61683
1077 | 41.07667 | 23.80433 | 37.67429
1078 | 41.1543 | 23.39163 | 37.67429
1079 | 41.09886 | 23.65324 | 37.65131
1080 | 41.01006 | 23.47433 | 37.68578
1081 | 41.16539 | 23.55694 | 37.59382
1082 | 41.09886 | 23.54318 | 37.67429
1083 | 41.18755 | 23.69447 | 36.56381
1084 | 41.22079 | 23.61198 | 37.67429
1085 | 41.24294 | 23.72195 | 36.42393
1086 | 41.23186 | 23.33646 | 36.5871
1087 | 41.28722 | 23.4881 | 36.57546
1088 | 41.39781 | 23.58447 | 36.52887
1089 | 41.25401 | 23.35026 | 36.4939
1090 | 41.18755 | 23.76315 | 36.61039
1091 | 41.30935 | 23.55694 | 36.65693
1092 | 41.27615 | 23.69447 | 36.63366
1093 | 41.19864 | 23.55694 | 36.65693
1094 | 41.28722 | 23.54318 | 36.5871
1095 | 41.33147 | 23.80433 | 36.52887
1096 | 41.3536 | 23.73569 | 36.6453
1097 | 42.00333 | 23.68073 | 36.56381
1098 | 41.23186 | 23.76315 | 36.65693
1099 | 41.19864 | 23.8455 | 36.62202
1100 | 41.30935 | 23.65324 | 36.7267
1101 | 41.02116 | 23.69447 | 36.57546
1102 | 41.22079 | 23.69447 | 36.71508
1103 | 41.32041 | 23.85921 | 36.61039
1104 | 41.24294 | 23.58447 | 36.62202
1105 | 41.16539 | 22.60215 | 36.57546
1106 | 41.19864 | 23.76315 | 36.45893
1107 | 41.20971 | 23.72195 | 36.59875
1108 | 41.13213 | 22.49078 | 36.61039
1109 | 41.17647 | 23.77688 | 36.63366
1110 | 41.23186 | 22.51863 | 36.4939
1111 | 41.37571 | 22.58823 | 36.65693
1112 | 41.32041 | 22.68559 | 36.7848
1113 | 41.33147 | 22.5604 | 36.70346
1114 | 41.34253 | 22.62997 | 36.7267
1115 | 41.24294 | 22.5604 | 36.79641
1116 | 41.23186 | 22.72727 | 36.66856
1117 | 41.25401 | 22.5604 | 36.73832
1118 | 41.25401 | 22.58823 | 36.90087
1119 | 41.29828 | 22.76894 | 36.73832
1120 | 41.24294 | 22.60215 | 36.79641
1121 | 41.32041 | 22.64388 | 36.88927
1122 | 41.22079 | 22.67168 | 36.7267
1123 | 41.36465 | 22.5604 | 36.76156
1124 | 41.25401 | 22.71338 | 36.84285
1125 | 40.59808 | 22.67168 | 36.74995
1126 | 40.50872 | 22.82447 | 36.77318
1127 | 40.5199 | 22.79671 | 36.7267
1128 | 40.59808 | 22.87997 | 36.7848
1129 | 40.55341 | 22.69948 | 36.79641
1130 | 40.5199 | 22.82447 | 36.7848
1131 | 40.55341 | 22.78283 | 35.57961
1132 | 40.6204 | 22.83835 | 35.7327
1133 | 40.56458 | 22.81059 | 35.77975
1134 | 40.63156 | 22.71338 | 35.76799
1135 | 40.57575 | 22.69948 | 35.74447
1136 | 40.75422 | 22.64388 | 35.79151
1137 | 40.78763 | 22.74117 | 35.72094
1138 | 40.59808 | 22.72727 | 35.7327
1139 | 40.8433 | 22.72727 | 35.75623
1140 | 40.58692 | 22.64388 | 35.87376
1141 | 40.74307 | 22.9077 | 35.87376
1142 | 40.70964 | 22.67168 | 35.94421
1143 | 40.70964 | 22.74117 | 35.81502
1144 | 40.78763 | 22.79671 | 35.94421
1145 | 40.7765 | 22.87997 | 35.79151
1146 | 40.76536 | 22.977 | 35.92073
1147 | 40.65388 | 23.04623 | 35.89725
1148 | 40.65388 | 23.03239 | 35.9794
1149 | 40.93228 | 23.00469 | 35.90899
1150 | 40.75422 | 23.07392 | 35.95594
1151 | 40.87668 | 23.08775 | 35.93247
1152 | 40.7765 | 23.03239 | 36.03804
1153 | 41.02116 | 23.07392 | 36.07319
1154 | 40.8433 | 23.08775 | 36.04976
1155 | 40.92117 | 23.25363 | 35.92073
1156 | 41.06557 | 22.01589 | 36.24875
1157 | 41.08776 | 23.2122 | 35.99113
1158 | 41.04337 | 22.07189 | 36.20197
1159 | 41.09886 | 23.36405 | 36.10833
1160 | 41.02116 | 23.37784 | 36.23706
1161 | 41.03226 | 23.35026 | 36.24875
1162 | 41.06557 | 22.0579 | 36.21367
1163 | 40.92117 | 22.23969 | 36.23706
1164 | 40.91004 | 22.19776 | 36.24875
1165 | 40.9434 | 22.11387 | 36.31887
1166 | 40.91004 | 22.0439 | 36.15516
1167 | 41.01006 | 22.14185 | 36.19027
1168 | 41.02116 | 22.30951 | 36.10833
1169 | 41.13213 | 22.19776 | 36.04976
1170 | 41.06557 | 22.4211 | 36.22536
1171 | 41.01006 | 22.43504 | 36.13175
1172 | 41.05447 | 22.26762 | 36.20197
1173 | 40.99895 | 22.4211 | 36.22536
1174 | 41.05447 | 22.43504 | 36.27213
1175 | 40.93228 | 22.44898 | 36.21367
1176 | 41.14322 | 22.35137 | 36.30719
1177 | 41.14322 | 22.32346 | 36.45893
1178 | 41.13213 | 22.47684 | 36.50556
1179 | 41.1543 | 22.49078 | 36.44726
1180 | 41.14322 | 22.68559 | 36.44726
1181 | 41.17647 | 22.67168 | 36.4939
1182 | 41.16539 | 22.47684 | 36.5871
1183 | 41.29828 | 22.71338 | 36.57546
1184 | 41.23186 | 22.5604 | 36.52887
1185 | 41.26508 | 22.82447 | 36.61039
1186 | 41.08776 | 22.72727 | 36.73832
1187 | 41.16539 | 22.78283 | 36.91246
1188 | 41.1543 | 22.69948 | 36.77318
1189 | 41.33147 | 22.53256 | 36.91246
1190 | 41.24294 | 22.78283 | 36.86606
1191 | 41.23186 | 22.81059 | 36.84285
1192 | 41.37571 | 22.69948 | 36.79641
1193 | 41.29828 | 22.72727 | 36.80803
1194 | 41.33147 | 22.67168 | 36.77318
1195 | 41.43096 | 22.67168 | 36.81964
1196 | 41.27615 | 22.57432 | 36.84285
1197 | 41.49721 | 22.32346 | 36.93566
1198 | 41.39781 | 22.30951 | 36.94725
1199 | 41.40886 | 22.51863 | 36.88927
1200 | 41.54136 | 22.29555 | 37.03993
1201 | 41.39781 | 22.28158 | 36.91246
1202 | 41.34253 | 23.47433 | 36.95884
1203 | 41.36465 | 23.35026 | 37.13251
1204 | 41.38676 | 22.23969 | 37.00519
1205 | 41.43096 | 23.15691 | 36.90087
1206 | 41.43096 | 23.15691 | 36.97043
1207 | 41.40886 | 23.2122 | 37.06309
1208 | 41.45305 | 23.08775 | 37.06309
1209 | 41.30935 | 23.00469 | 36.94725
1210 | 41.41991 | 23.04623 | 37.06309
1211 | 41.37571 | 22.82447 | 37.24809
1212 | 41.41991 | 22.9077 | 37.12094
1213 | 41.30935 | 22.93542 | 36.95884
1214 | 41.34253 | 22.977 | 36.91246
1215 | 41.39781 | 22.79671 | 36.90087
1216 | 41.47514 | 22.78283 | 37.12094
1217 | 41.54136 | 22.81059 | 36.94725
1218 | 41.47514 | 22.8661 | 36.84285
1219 | 41.4641 | 22.83835 | 36.91246
1220 | 41.53032 | 22.87997 | 37.03993
1221 | 41.41991 | 22.81059 | 36.93566
1222 | 41.33147 | 22.81059 | 36.87767
1223 | 41.23186 | 21.67915 | 37.02835
1224 | 41.18755 | 21.55254 | 36.81964
1225 | 41.24294 | 21.59476 | 37.01677
1226 | 41.29828 | 21.56662 | 36.99361
1227 | 41.27615 | 21.49622 | 36.97043
1228 | 41.18755 | 21.5103 | 37.01677
1229 | 41.20971 | 21.6229 | 37.07466
1230 | 41.27615 | 21.34113 | 37.06309
1231 | 41.08776 | 21.46804 | 36.97043
1232 | 41.18755 | 21.32701 | 37.07466
1233 | 41.05447 | 21.56662 | 37.13251
1234 | 41.29828 | 21.34113 | 37.00519
1235 | 41.18755 | 21.39755 | 37.19032
1236 | 41.26508 | 21.27055 | 36.87767
1237 | 41.04337 | 21.43985 | 36.98202
1238 | 41.28722 | 21.21404 | 36.79641
1239 | 41.27615 | 21.22816 | 36.80803
1240 | 41.07667 | 21.18578 | 36.76156
1241 | 41.18755 | 21.22816 | 36.84285
1242 | 41.06557 | 21.17164 | 36.77318
1243 | 41.12104 | 21.08677 | 36.81964
1244 | 41.03226 | 21.21404 | 36.62202
1245 | 41.03226 | 21.00182 | 36.63366
1246 | 41.02116 | 21.01598 | 36.54052
1247 | 40.99895 | 20.93097 | 36.4939
1248 | 41.10995 | 20.56164 | 36.38893
1249 | 41.14322 | 20.41918 | 36.37726
1250 | 40.89893 | 20.3336 | 36.21367
1251 | 41.03226 | 20.31933 | 36.21367
1252 | 41.07667 | 20.17648 | 36.19027
1253 | 41.09886 | 20.07635 | 36.13175
1254 | 41.19864 | 20.00478 | 36.10833
1255 | 41.03226 | 19.89012 | 36.02631
1256 | 41.03226 | 19.81838 | 35.93247
1257 | 40.89893 | 19.81838 | 35.81502
1258 | 40.80991 | 19.63161 | 35.65031
1259 | 40.99895 | 19.55967 | 35.70917
1260 | 40.82103 | 19.41562 | 35.72094
1261 | 40.89893 | 19.21355 | 35.54424
1262 | 40.80991 | 19.32907 | 35.50886
1263 | 40.95451 | 19.02552 | 35.29623
1264 | 40.91004 | 18.95309 | 35.23707
1265 | 41.01006 | 18.67735 | 35.17786
1266 | 41.09886 | 18.34244 | 35.09491
1267 | 41.56342 | 18.25486 | 34.92874
1268 | 41.78368 | 18.00628 | 34.80985
1269 | 42.24425 | 17.91838 | 34.69079
1270 | 42.51712 | 17.69826 | 34.52381
1271 | 43.04923 | 17.41868 | 34.48798
1272 | 43.88889 | 17.3892 | 34.40434
1273 | 44.74079 | 17.15302 | 34.27271
1274 | 45.61487 | 16.8421 | 34.22479
1275 | 46.61365 | 16.81244 | 34.00883
1276 | 47.57919 | 16.51525 | 34.02084
1277 | 49.11501 | 16.4408 | 34.00883
1278 | 49.73262 | 16.32156 | 33.81639
1279 | 50.9235 | 16.42591 | 33.73206
1280 | 51.3907 | 16.63425 | 33.76821
1281 | 50.73775 | 16.81244 | 33.68383
1282 | 51.06007 | 17.0643 | 33.59936
1283 | 51.8357 | 17.3007 | 33.3091
1284 | 52.79395 | 17.8304 | 33.57521
1285 | 51.54579 | 18.28407 | 33.27276
1286 | 51.47798 | 18.47364 | 33.33333
1287 | 51.86463 | 18.95309 | 33.1636
1288 | 50.73775 | 19.05448 | 33.11504
1289 | 49.42445 | 19.21355 | 32.87182
1290 | 46.39627 | 18.70642 | 32.55457
1291 | 40.89893 | 18.29865 | 31.83018
1292 | 27.68567 | 18.41535 | 30.99993
1293 | -2.71642 | 17.61006 | 29.55559
1294 | -31.87653 | 15.94793 | 25.94672
1295 | -66.33513 | 13.7045 | 13.85439
1296 | -97.84088 | -14.71286 | -28.43625
1297 | -121.1655 | -100.1991 | -85.11934
1298 | -149.7388 | -192.2997 | -121.3085
1299 | -193.4486 | -255.4057 | -144.1627
1300 | -192.7019 | -307.2886 | -167.0187
|  | -356.4576 | -187.9398
-405.7847

## Figure 2d
A(X) | B(Y) | C(Y)
2theta | Intensity | Intensity
\+(o)
AW Powder | AW before sintering | AW after sintering
5.00186 | 10000 | 10000
5.05233 | 9677.10936 | 9384.67522
5.10281 | 9352.29675 | 9241.54026
5.15329 | 8904.47819 | 8708.67367
5.20377 | 8106.86143 | 8046.67445
5.25424 | 7980.01153 | 7890.31505
5.30472 | 7807.0344 | 7423.5706
5.3552 | 7103.59408 | 6866.58888
5.40568 | 6988.27599 | 6539.08985
5.45616 | 6742.26408 | 6126.021
5.50663 | 6498.17413 | 5773.62894
5.55711 | 6250.24025 | 5496.69389
5.60759 | 5769.74822 | 5382.3415
5.65807 | 5702.47934 | 4798.13302
5.70854 | 5421.872 | 4714.11902
5.75902 | 5104.74726 | 4579.54103
5.8095 | 4933.6921 | 4225.59315
5.85998 | 4660.77263 | 4056.00933
5.91046 | 4703.05593 | 3681.83586
5.96093 | 4276.37901 | 3619.60327
6.01141 | 4151.45109 | 3267.2112
6.06189 | 3728.6181 | 3062.62155
6.11237 | 3474.91832 | 3066.51109
6.16284 | 3628.67576 | 2674.44574
6.21332 | 3317.31693 | 2774.7958
6.2638 | 3413.41534 | 2822.24815
6.31428 | 3507.59177 | 2465.18864
6.36476 | 3096.2906 | 2680.669
6.41523 | 3192.38901 | 2451.96422
6.46571 | 3080.91486 | 2130.68845
6.51619 | 2681.14549 | 2287.82575
6.56667 | 2625.40842 | 2010.1128
6.61714 | 2623.48645 | 1877.09063
6.66762 | 2433.21161 | 1922.20926
6.7181 | 2565.82741 | 1741.73473
6.76858 | 2554.2956 | 1759.6266
6.81906 | 2340.95714 | 1762.73823
6.86953 | 2337.1132 | 1674.05679
6.92001 | 2144.91639 | 1537.14508
6.97049 | 2252.54661 | 1467.91132
7.02097 | 2016.14453 | 1331.77752
7.07144 | 1954.64155 | 1327.11007
7.12192 | 1864.30905 | 1238.42863
7.1724 | 1779.74246 | 1284.32517
7.22288 | 1864.30905 | 1221.31466
7.27336 | 1808.57198 | 1218.98094
7.32383 | 1775.89852 | 1201.08907
7.37431 | 1724.00538 | 1202.64489
7.42479 | 1727.84932 | 1120.96461
7.47527 | 1620.2191 | 1194.86581
7.52574 | 1904.67038 | 1101.51692
7.57622 | 1695.17586 | 1061.06573
7.6267 | 1587.54565 | 1050.95294
7.67718 | 1652.89256 | 1017.50292
7.72766 | 1618.29714 | 1015.16919
7.77813 | 1637.51682 | 980.94127
7.82861 | 1574.09187 | 1014.39129
7.87909 | 1658.65847 | 991.83197
7.92957 | 1599.07746 | 856.47608
7.98004 | 1577.93581 | 931.15519
8.03052 | 1497.21315 | 879.8133
8.081 | 1353.06554 | 851.80863
8.13148 | 1437.63214 | 865.03306
8.18196 | 1372.28522 | 847.9191
8.23243 | 1270.42091 | 806.69
8.28291 | 1410.72458 | 773.23998
8.33339 | 1339.61176 | 777.90743
8.38387 | 1381.89506 | 776.35161
8.43434 | 1330.00192 | 749.90276
8.48482 | 1285.79666 | 700.11669
8.5353 | 1264.65501 | 665.11085
8.58578 | 1172.40054 | 714.11902
8.63626 | 1291.56256 | 662.77713
8.68673 | 1201.23006 | 670.5562
8.73721 | 1253.1232 | 646.44107
8.78769 | 1239.66942 | 598.98872
8.83817 | 1108.97559 | 641.77363
8.88864 | 1214.68384 | 584.98639
8.93912 | 1074.38017 | 536.75613
8.9896 | 1158.94676 | 556.20381
9.04008 | 1051.31655 | 592.76546
9.09055 | 1051.31655 | 518.08635
9.14103 | 1045.55064 | 521.97588
9.19151 | 999.42341 | 533.6445
9.24199 | 949.45224 | 518.08635
9.29247 | 991.73554 | 451.96422
9.34294 | 912.93485 | 494.74912
9.39342 | 978.28176 | 461.29911
9.4439 | 874.49548 | 409.17931
9.49438 | 955.21814 | 452.74212
9.54485 | 797.61676 | 429.4049
9.59533 | 891.7932 | 448.85259
9.64581 | 761.09937 | 423.18164
9.69629 | 824.52431 | 382.73046
9.74677 | 866.80761 | 364.06068
9.79724 | 768.78724 | 382.73046
9.84772 | 711.1282 | 325.94321
9.8982 | 734.19181 | 376.5072
9.94868 | 641.93734 | 335.2781
9.99915 | 663.07899 | 352.39207
10.04963 | 686.14261 | 392.06534
10.10011 | 666.92293 | 363.28277
10.15059 | 640.01538 | 304.1618
10.20107 | 632.3275 | 329.83275
10.25154 | 647.70325 | 328.27694
10.30202 | 586.20027 | 322.05368
10.3525 | 490.10186 | 322.05368
10.40298 | 495.86777 | 311.16297
10.45345 | 463.19431 | 320.49786
10.50393 | 524.69729 | 303.3839
10.55441 | 599.65405 | 340.72345
10.60489 | 478.57006 | 369.50603
10.65537 | 455.50644 | 328.27694
10.70584 | 468.96022 | 307.27343
10.75632 | 440.13069 | 273.04551
10.8068 | 497.78974 | 336.83392
10.85728 | 449.74053 | 298.71645
10.90775 | 388.23756 | 320.49786
10.95823 | 388.23756 | 381.95255
11.00871 | 415.14511 | 440.2956
11.05919 | 409.3792 | 560.87126
11.10967 | 363.25197 | 618.43641
11.16014 | 399.76936 | 540.64566
11.21062 | 359.40803 | 466.74446
11.2611 | 361.33 | 355.5037
11.31158 | 349.79819 | 325.16531
11.36205 | 355.5641 | 329.05484
11.41253 | 315.20277 | 271.48969
11.46301 | 322.89064 | 290.15947
11.51349 | 359.40803 | 321.27577
11.56397 | 311.35883 | 376.5072
11.61444 | 328.65654 | 416.18047
11.66492 | 330.57851 | 671.33411
11.7154 | 336.34442 | 1131.85531
11.76588 | 299.82702 | 1047.84131
11.81635 | 280.60734 | 634.77246
11.86683 | 322.89064 | 451.18631
11.91731 | 345.95426 | 346.94671
11.96779 | 320.96867 | 340.72345
12.01827 | 299.82702 | 292.49319
12.06874 | 255.62176 | 273.04551
12.11922 | 276.76341 | 268.37806
12.1697 | 224.87027 | 320.49786
12.22018 | 315.20277 | 277.71295
12.27065 | 284.45128 | 266.82225
12.32113 | 330.57851 | 302.60599
12.37161 | 269.07553 | 304.1618
12.42209 | 326.73458 | 279.26877
12.47257 | 290.21718 | 321.27577
12.52304 | 261.38766 | 297.93855
12.57352 | 219.10436 | 286.26993
12.624 | 320.96867 | 284.71412
12.67448 | 292.13915 | 313.49669
12.72495 | 263.30963 | 279.26877
12.77543 | 247.93388 | 326.72112
12.82591 | 290.21718 | 320.49786
12.87639 | 270.9975 | 301.05018
12.92687 | 270.9975 | 301.82808
12.97734 | 244.08995 | 259.04317
13.02782 | 267.15357 | 262.1548
13.0783 | 303.67096 | 292.49319
13.12878 | 280.60734 | 276.15714
13.17925 | 246.01192 | 266.04434
13.22973 | 270.9975 | 274.60132
13.28021 | 240.24601 | 266.04434
13.33069 | 324.81261 | 280.04667
13.38116 | 238.32404 | 284.71412
13.43164 | 269.07553 | 262.1548
13.48212 | 280.60734 | 256.70945
13.5326 | 253.69979 | 280.82458
13.58308 | 236.40208 | 284.71412
13.63355 | 261.38766 | 261.3769
13.68403 | 303.67096 | 340.72345
13.73451 | 230.63617 | 478.41307
13.78499 | 221.02633 | 749.90276
13.83546 | 228.7142 | 1141.96811
13.88594 | 261.38766 | 1110.0739
13.93642 | 232.55814 | 749.90276
13.9869 | 230.63617 | 507.97355
14.03738 | 305.59293 | 360.94905
14.08785 | 247.93388 | 336.83392
14.13833 | 280.60734 | 304.93971
14.18881 | 284.45128 | 280.82458
14.23929 | 294.06112 | 280.82458
14.28976 | 292.13915 | 327.49903
14.34024 | 292.13915 | 385.84208
14.39072 | 240.24601 | 388.17581
14.4412 | 261.38766 | 413.06884
14.49168 | 309.43686 | 377.2851
14.54215 | 270.9975 | 299.49436
14.59263 | 259.46569 | 266.82225
14.64311 | 309.43686 | 252.04201
14.69359 | 344.03229 | 267.60016
14.74406 | 274.84144 | 244.26293
14.79454 | 294.06112 | 255.15364
14.84502 | 270.9975 | 258.26527
14.8955 | 288.29521 | 220.92571
14.94598 | 317.12474 | 261.3769
14.99645 | 288.29521 | 241.1513
15.04693 | 251.77782 | 245.81875
15.09741 | 219.10436 | 272.2676
15.14789 | 378.62771 | 232.59432
15.19836 | 274.84144 | 244.26293
15.24884 | 294.06112 | 234.92804
15.29932 | 284.45128 | 262.93271
15.3498 | 353.64213 | 233.37223
15.40028 | 255.62176 | 254.37573
15.45075 | 274.84144 | 283.1583
15.50123 | 332.50048 | 245.04084
15.55171 | 288.29521 | 245.81875
15.60219 | 282.52931 | 241.1513
15.65266 | 232.55814 | 253.59782
15.70314 | 295.98309 | 252.04201
15.75362 | 263.30963 | 231.81641
15.8041 | 305.59293 | 254.37573
15.85458 | 270.9975 | 242.70712
15.90505 | 270.9975 | 251.2641
15.95553 | 313.2808 | 213.92454
16.00601 | 269.07553 | 199.1443
16.05649 | 286.37325 | 238.03967
16.10696 | 284.45128 | 240.3734
16.15744 | 249.85585 | 227.14897
16.20792 | 282.52931 | 227.92688
16.2584 | 295.98309 | 217.81408
16.30888 | 251.77782 | 251.2641
16.35935 | 319.0467 | 224.81525
16.40983 | 282.52931 | 253.59782
16.46031 | 272.91947 | 304.1618
16.51079 | 294.06112 | 332.16647
16.56126 | 315.20277 | 342.27927
16.61174 | 320.96867 | 292.49319
16.66222 | 236.40208 | 269.15597
16.7127 | 301.74899 | 292.49319
16.76318 | 328.65654 | 262.1548
16.81365 | 340.18835 | 251.2641
16.86413 | 326.73458 | 234.92804
16.91461 | 255.62176 | 281.60249
16.96509 | 247.93388 | 278.49086
17.01556 | 330.57851 | 258.26527
17.06604 | 347.87623 | 299.49436
17.11652 | 288.29521 | 296.38273
17.167 | 319.0467 | 571.76196
17.21748 | 326.73458 | 1257.87631
17.26795 | 349.79819 | 1921.43135
17.31843 | 282.52931 | 1567.48347
17.36891 | 272.91947 | 917.93077
17.41939 | 367.09591 | 481.5247
17.46986 | 338.26638 | 347.72462
17.52034 | 365.17394 | 301.05018
17.57082 | 395.92543 | 256.70945
17.6213 | 307.5149 | 294.04901
17.67178 | 349.79819 | 239.59549
17.72225 | 292.13915 | 241.92921
17.77273 | 384.39362 | 283.93621
17.82321 | 384.39362 | 269.93388
17.87369 | 365.17394 | 275.37923
17.92416 | 326.73458 | 284.71412
17.97464 | 340.18835 | 266.82225
18.02512 | 365.17394 | 276.15714
18.0756 | 374.78378 | 309.60716
18.12607 | 345.95426 | 325.94321
18.17655 | 359.40803 | 285.49203
18.22703 | 407.45724 | 287.04784
18.27751 | 319.0467 | 255.93154
18.32799 | 351.72016 | 267.60016
18.37846 | 347.87623 | 255.15364
18.42894 | 409.3792 | 241.92921
18.47942 | 392.08149 | 239.59549
18.5299 | 336.34442 | 297.93855
18.58037 | 351.72016 | 263.71062
18.63085 | 351.72016 | 250.48619
18.68133 | 338.26638 | 287.82575
18.73181 | 359.40803 | 310.38506
18.78229 | 359.40803 | 316.60832
18.83276 | 338.26638 | 262.1548
18.88324 | 363.25197 | 255.93154
18.93372 | 382.47165 | 277.71295
18.9842 | 382.47165 | 281.60249
19.03467 | 459.35037 | 284.71412
19.08515 | 369.01787 | 256.70945
19.13563 | 403.6133 | 255.93154
19.18611 | 432.44282 | 281.60249
19.23659 | 405.53527 | 255.15364
19.28706 | 303.67096 | 267.60016
19.33754 | 515.08745 | 290.93738
19.38802 | 376.70575 | 234.92804
19.4385 | 490.10186 | 252.04201
19.48897 | 436.28676 | 241.92921
19.53945 | 470.88218 | 257.48736
19.58993 | 407.45724 | 255.15364
19.64041 | 415.14511 | 226.37106
19.69089 | 470.88218 | 246.59665
19.74136 | 407.45724 | 270.71179
19.79184 | 436.28676 | 318.16414
19.84232 | 457.42841 | 285.49203
19.8928 | 509.32155 | 308.82925
19.94327 | 453.58447 | 300.27227
19.99375 | 513.16548 | 339.16764
20.04423 | 403.6133 | 333.72229
20.09471 | 520.85335 | 341.50136
20.14519 | 453.58447 | 281.60249
20.19566 | 417.06708 | 257.48736
20.24614 | 418.98904 | 234.92804
20.29662 | 442.05266 | 295.60482
20.3471 | 505.47761 | 318.94205
20.39757 | 513.16548 | 343.83508
20.44805 | 620.79569 | 539.86776
20.49853 | 470.88218 | 681.44691
20.54901 | 518.93139 | 684.55854
20.59949 | 511.24351 | 521.97588
20.64996 | 493.9458 | 350.05834
20.70044 | 530.46319 | 292.49319
20.75092 | 515.08745 | 288.60366
20.8014 | 555.44878 | 297.93855
20.85187 | 570.82452 | 287.82575
20.90235 | 509.32155 | 260.59899
20.95283 | 517.00942 | 274.60132
21.00331 | 511.24351 | 280.82458
21.05379 | 520.85335 | 253.59782
21.10426 | 532.38516 | 311.16297
21.15474 | 555.44878 | 284.71412
21.20522 | 578.5124 | 290.15947
21.2557 | 515.08745 | 279.26877
21.30617 | 622.71766 | 287.82575
21.35665 | 605.41995 | 316.60832
21.40713 | 497.78974 | 322.83158
21.45761 | 636.17144 | 316.60832
21.50809 | 647.70325 | 307.27343
21.55856 | 530.46319 | 366.3944
21.60904 | 653.46915 | 448.07468
21.65952 | 618.87373 | 434.85025
21.71 | 626.5616 | 563.20498
21.76047 | 657.31309 | 738.23415
21.81095 | 643.85931 | 1012.83547
21.86143 | 611.18585 | 1408.79035
21.91191 | 686.14261 | 1821.08129
21.96239 | 680.37671 | 2197.58849
22.01286 | 665.00096 | 2132.24426
22.06334 | 714.97213 | 2013.22443
22.11382 | 693.83048 | 1828.86037
22.1643 | 609.26389 | 1578.37417
22.21477 | 768.78724 | 1059.50992
22.26525 | 653.46915 | 712.5632
22.31573 | 684.22064 | 527.42124
22.36621 | 622.71766 | 420.84792
22.41669 | 655.39112 | 399.06651
22.46716 | 707.28426 | 350.05834
22.51764 | 734.19181 | 336.83392
22.56812 | 741.87968 | 319.71995
22.6186 | 697.67442 | 295.60482
22.66907 | 711.1282 | 264.48853
22.71955 | 743.80165 | 272.2676
22.77003 | 718.81607 | 267.60016
22.82051 | 705.36229 | 260.59899
22.87098 | 743.80165 | 311.16297
22.92146 | 666.92293 | 276.93504
22.97194 | 713.05016 | 283.93621
23.02242 | 789.92889 | 282.3804
23.0729 | 763.02133 | 308.82925
23.12337 | 834.13415 | 316.60832
23.17385 | 812.9925 | 362.50486
23.22433 | 864.88564 | 339.16764
23.27481 | 855.2758 | 551.53637
23.32528 | 897.5591 | 995.72151
23.37576 | 816.83644 | 1884.09179
23.42624 | 989.81357 | 2330.61066
23.47672 | 738.03575 | 1779.07429
23.5272 | 901.40304 | 1073.51225
23.57767 | 805.30463 | 562.42707
23.62815 | 809.14857 | 421.62583
23.67863 | 861.04171 | 350.05834
23.72911 | 839.90006 | 351.61416
23.77958 | 809.14857 | 318.16414
23.83006 | 897.5591 | 324.3874
23.88054 | 914.85681 | 294.04901
23.93102 | 861.04171 | 255.15364
23.9815 | 897.5591 | 292.49319
24.03197 | 964.82798 | 298.71645
24.08245 | 995.57947 | 234.15014
24.13293 | 935.99846 | 253.59782
24.18341 | 964.82798 | 252.04201
24.23388 | 922.54469 | 276.93504
24.28436 | 1012.87719 | 252.04201
24.33484 | 922.54469 | 255.93154
24.38532 | 999.42341 | 288.60366
24.4358 | 987.8916 | 311.94088
24.48627 | 985.96963 | 329.05484
24.53675 | 1035.9408 | 362.50486
24.58723 | 1039.78474 | 307.27343
24.63771 | 993.65751 | 283.1583
24.68818 | 1037.86277 | 270.71179
24.73866 | 1087.83394 | 272.2676
24.78914 | 1082.06804 | 242.70712
24.83962 | 1128.19527 | 266.04434
24.8901 | 1112.81953 | 263.71062
24.94057 | 1039.78474 | 273.04551
24.99105 | 1037.86277 | 271.48969
25.04153 | 1112.81953 | 296.38273
25.09201 | 1172.40054 | 244.26293
25.14248 | 1158.94676 | 252.81991
25.19296 | 1135.88314 | 274.60132
25.24344 | 1239.66942 | 321.27577
25.29392 | 1203.15203 | 298.71645
25.3444 | 1160.86873 | 353.94788
25.39487 | 1193.54219 | 402.95605
25.44535 | 1105.13165 | 520.42007
25.49583 | 1147.41495 | 844.80747
25.54631 | 1172.40054 | 1740.17892
25.59678 | 1155.10283 | 2500.97238
25.64726 | 1270.42091 | 2615.32478
25.69774 | 1260.81107 | 1945.54648
25.74822 | 1249.27926 | 1209.64605
25.7987 | 1241.59139 | 858.03189
25.84917 | 1301.1724 | 762.34928
25.89965 | 1424.17836 | 906.26215
25.95013 | 1281.95272 | 1103.85064
26.00061 | 1305.01634 | 1232.20537
26.05108 | 1314.62618 | 1284.32517
26.10156 | 1310.78224 | 1078.9576
26.15204 | 1295.4065 | 818.35862
26.20252 | 1301.1724 | 539.08985
26.253 | 1399.19277 | 430.18281
26.30347 | 1428.02229 | 367.95021
26.35395 | 1378.05112 | 331.38856
26.40443 | 1408.80261 | 342.27927
26.45491 | 1466.46166 | 351.61416
26.50538 | 1489.52527 | 420.84792
26.55586 | 1397.27081 | 427.07118
26.60634 | 1481.8374 | 398.2886
26.65682 | 1379.97309 | 346.94671
26.7073 | 1393.42687 | 431.73862
26.75777 | 1441.47607 | 612.21315
26.80825 | 1449.16394 | 837.8063
26.85873 | 1491.44724 | 962.27149
26.90921 | 1462.61772 | 815.24699
26.95968 | 1420.33442 | 818.35862
27.01016 | 1552.95022 | 812.91326
27.06064 | 1483.75937 | 1124.07623
27.11112 | 1589.46761 | 2031.1163
27.1616 | 1552.95022 | 2732.7888
27.21207 | 1576.01384 | 2903.15053
27.26255 | 1666.34634 | 2372.61766
27.31303 | 1516.43283 | 1605.60093
27.36351 | 1564.48203 | 1041.61805
27.41398 | 1672.11224 | 658.88759
27.46446 | 1589.46761 | 535.20031
27.51494 | 1545.26235 | 444.96305
27.56542 | 1597.15549 | 423.95955
27.61589 | 1760.52278 | 577.20731
27.66637 | 1700.94176 | 879.03539
27.71685 | 1743.22506 | 1191.75418
27.76733 | 1652.89256 | 1168.41696
27.81781 | 1752.8349 | 926.48775
27.86828 | 1679.80012 | 672.11202
27.91876 | 1791.27426 | 519.64216
27.96924 | 1812.41591 | 575.6515
28.01972 | 1735.53719 | 942.0459
28.07019 | 1745.14703 | 1717.6196
28.12067 | 1839.32347 | 2604.43407
28.17115 | 1768.21065 | 2852.58654
28.22163 | 1754.75687 | 2118.24193
28.27211 | 1797.04017 | 1458.57643
28.32258 | 1775.89852 | 1009.72384
28.37306 | 1873.91889 | 815.24699
28.42354 | 1743.22506 | 727.34345
28.47402 | 1791.27426 | 694.67133
28.52449 | 1898.90448 | 597.43291
28.57497 | 1887.37267 | 574.87359
28.62545 | 1873.91889 | 500.97238
28.67593 | 1925.81203 | 529.75496
28.72641 | 1904.67038 | 455.07585
28.77688 | 2016.14453 | 425.51536
28.82736 | 1908.51432 | 483.08051
28.87784 | 2052.66193 | 515.75263
28.92832 | 2021.91044 | 499.41657
28.97879 | 1950.79762 | 534.4224
29.02927 | 2050.73996 | 788.02023
29.07975 | 1958.48549 | 1284.32517
29.13023 | 2041.13012 | 1945.54648
29.18071 | 1964.25139 | 2382.73046
29.23118 | 2004.61272 | 2364.83858
29.28166 | 1933.4999 | 1832.7499
29.33214 | 2077.64751 | 1228.31583
29.38262 | 1964.25139 | 889.9261
29.43309 | 2089.17932 | 597.43291
29.48357 | 2035.36421 | 512.641
29.53405 | 1966.17336 | 446.51886
29.58453 | 2066.1157 | 445.74096
29.63501 | 2171.82395 | 418.5142
29.68548 | 2060.3498 | 444.18514
29.73596 | 1987.31501 | 451.18631
29.78644 | 2039.20815 | 486.97005
29.83692 | 2052.66193 | 570.20615
29.88739 | 2044.97405 | 881.36912
29.93787 | 2204.49741 | 1630.49397
29.98835 | 2173.74592 | 2533.6445
30.03883 | 2018.0665 | 2991.05406
30.08931 | 2150.6823 | 2637.10618
30.13978 | 2094.94522 | 2566.31661
30.19026 | 2039.20815 | 4378.06301
30.24074 | 2189.12166 | 7466.3555
30.29122 | 1987.31501 | 9950.99183
30.34169 | 2106.47703 | 9326.33217
30.39217 | 2031.52028 | 6798.13302
30.44265 | 2194.88756 | 4236.48386
30.49313 | 2183.35576 | 2409.17931
30.54361 | 2033.44224 | 1470.24504
30.59408 | 2087.25735 | 924.15403
30.64456 | 2046.89602 | 633.21665
30.69504 | 2000.76879 | 549.98055
30.74552 | 2023.8324 | 451.18631
30.79599 | 2133.38459 | 426.29327
30.84647 | 2016.14453 | 392.84325
30.89695 | 1906.59235 | 451.96422
30.94743 | 2048.81799 | 541.42357
30.99791 | 1939.26581 | 768.57254
31.04838 | 1983.47107 | 1006.61221
31.09886 | 1895.06054 | 1201.08907
31.14934 | 2037.28618 | 1487.359
31.19982 | 1935.42187 | 1978.9965
31.25029 | 2191.04363 | 2634.77246
31.30077 | 1885.4507 | 3364.44963
31.35125 | 1983.47107 | 3653.83119
31.40173 | 1885.4507 | 3239.20653
31.45221 | 2029.59831 | 2328.27694
31.50268 | 1912.35825 | 1499.80552
31.55316 | 1925.81203 | 910.15169
31.60364 | 1910.43629 | 586.5422
31.65412 | 1952.71958 | 484.63633
31.70459 | 1902.74841 | 361.72695
31.75507 | 1896.98251 | 360.94905
31.80555 | 1873.91889 | 375.72929
31.85603 | 1823.94772 | 327.49903
31.90651 | 1724.00538 | 317.38623
31.95698 | 1789.3523 | 281.60249
32.00746 | 1693.25389 | 299.49436
32.05794 | 1775.89852 | 296.38273
32.10842 | 1795.1182 | 308.05134
32.15889 | 1858.54315 | 336.83392
32.20937 | 1699.0198 | 409.17931
32.25985 | 1752.8349 | 517.30844
32.31033 | 1843.1674 | 536.75613
32.3608 | 1766.28868 | 511.86309
32.41128 | 1762.44474 | 465.96655
32.46176 | 1754.75687 | 360.94905
32.51224 | 1693.25389 | 339.94555
32.56272 | 1750.91293 | 260.59899
32.61319 | 1654.81453 | 341.50136
32.66367 | 1666.34634 | 496.30494
32.71415 | 1662.5024 | 623.10385
32.76463 | 1608.6873 | 767.01673
32.8151 | 1629.82894 | 881.36912
32.86558 | 1664.42437 | 794.24349
32.91606 | 1558.71613 | 616.10268
32.96654 | 1491.44724 | 465.18864
33.01702 | 1566.404 | 413.84675
33.06749 | 1468.38362 | 380.39673
33.11797 | 1554.87219 | 399.84442
33.16845 | 1602.92139 | 513.4189
33.21893 | 1502.97905 | 608.32361
33.2694 | 1497.21315 | 620.77013
33.31988 | 1491.44724 | 617.6585
33.37036 | 1518.3548 | 613.76896
33.42084 | 1501.05708 | 581.87476
33.47132 | 1435.71017 | 506.41774
33.52179 | 1401.11474 | 372.61766
33.57227 | 1391.5049 | 311.94088
33.62275 | 1497.21315 | 318.94205
33.67323 | 1424.17836 | 339.16764
33.7237 | 1437.63214 | 307.27343
33.77418 | 1549.10628 | 360.17114
33.82466 | 1378.05112 | 304.93971
33.87514 | 1379.97309 | 328.27694
33.92562 | 1341.53373 | 304.1618
33.97609 | 1293.48453 | 236.48386
34.02657 | 1420.33442 | 224.81525
34.07705 | 1335.76783 | 240.3734
34.12753 | 1308.86027 | 186.69778
34.178 | 1272.34288 | 183.58615
34.22848 | 1314.62618 | 192.14313
34.27896 | 1226.21564 | 228.70478
34.32944 | 1335.76783 | 199.1443
34.37992 | 1233.90352 | 192.92104
34.43039 | 1256.96713 | 203.81175
34.48087 | 1220.44974 | 221.70362
34.53135 | 1133.96118 | 259.82108
34.58183 | 1201.23006 | 325.16531
34.6323 | 1199.30809 | 628.5492
34.68278 | 1220.44974 | 1284.32517
34.73326 | 1072.4582 | 2203.81175
34.78374 | 1230.05958 | 2569.42824
34.83422 | 1153.18086 | 2315.05251
34.88469 | 1057.08245 | 1640.60677
34.93517 | 1191.62022 | 1054.84247
34.98565 | 1045.55064 | 824.58187
35.03613 | 1120.5074 | 625.43757
35.0866 | 1155.10283 | 659.6655
35.13708 | 1249.27926 | 648.7748
35.18756 | 1133.96118 | 609.87942
35.23804 | 1059.00442 | 649.5527
35.28852 | 1178.16644 | 690.7818
35.33899 | 1068.61426 | 802.02256
35.38947 | 1147.41495 | 807.46791
35.43995 | 1085.91197 | 700.89459
35.49043 | 903.325 | 669.00039
35.5409 | 1022.48703 | 658.10968
35.59138 | 1055.16048 | 675.22365
35.64186 | 1085.91197 | 807.46791
35.69234 | 1041.70671 | 1100.73901
35.74282 | 935.99846 | 1313.88565
35.79329 | 1055.16048 | 1520.03112
35.84377 | 976.35979 | 1589.26488
35.89425 | 959.06208 | 1505.25088
35.94473 | 959.06208 | 1208.09024
35.9952 | 991.73554 | 1030.72734
36.04568 | 1049.39458 | 805.9121
36.09616 | 943.68633 | 659.6655
36.14664 | 928.31059 | 509.52937
36.19712 | 882.18336 | 379.61883
36.24759 | 964.82798 | 431.73862
36.29807 | 899.48107 | 451.96422
36.34855 | 987.8916 | 452.74212
36.39903 | 834.13415 | 568.65033
36.4495 | 928.31059 | 741.34578
36.49998 | 907.16894 | 903.92843
36.55046 | 837.97809 | 1067.28899
36.60094 | 891.7932 | 1184.75301
36.65142 | 899.48107 | 1069.62271
36.70189 | 922.54469 | 921.8203
36.75237 | 807.2266 | 703.22832
36.80285 | 924.46665 | 542.97939
36.85333 | 878.33942 | 364.06068
36.9038 | 843.74399 | 266.04434
36.95428 | 832.21219 | 221.70362
37.00476 | 903.325 | 189.03151
37.05524 | 857.19777 | 185.91988
37.10571 | 918.70075 | 162.58265
37.15619 | 738.03575 | 135.35589
37.20667 | 866.80761 | 144.69078
37.25715 | 889.87123 | 139.24543
37.30763 | 824.52431 | 161.02684
37.3581 | 861.04171 | 158.69312
37.40858 | 853.35383 | 189.03151
37.45906 | 878.33942 | 203.03384
37.50954 | 805.30463 | 248.93038
37.56001 | 862.96367 | 273.82342
37.61049 | 839.90006 | 269.15597
37.66097 | 857.19777 | 350.05834
37.71145 | 820.68038 | 390.50953
37.76193 | 836.05612 | 437.18398
37.8124 | 763.02133 | 388.17581
37.86288 | 805.30463 | 343.83508
37.91336 | 841.82203 | 281.60249
37.96384 | 822.60234 | 231.03851
38.01431 | 805.30463 | 195.25476
38.06479 | 826.44628 | 175.02917
38.11527 | 741.87968 | 203.81175
38.16575 | 853.35383 | 253.59782
38.21623 | 799.53873 | 283.1583
38.2667 | 778.39708 | 324.3874
38.31718 | 814.91447 | 351.61416
38.36766 | 732.26984 | 322.83158
38.41814 | 812.9925 | 382.73046
38.46861 | 897.5591 | 535.97822
38.51909 | 763.02133 | 728.89926
38.56957 | 845.66596 | 860.36562
38.62005 | 882.18336 | 844.02956
38.67053 | 763.02133 | 753.01439
38.721 | 668.8449 | 763.12719
38.77148 | 780.31905 | 719.56437
38.82196 | 837.97809 | 732.7888
38.87244 | 830.29022 | 667.44457
38.92291 | 713.05016 | 577.98522
38.97339 | 714.97213 | 462.85492
39.02387 | 788.00692 | 366.3944
39.07435 | 759.1774 | 297.93855
39.12483 | 795.69479 | 279.26877
39.1753 | 793.77282 | 276.15714
39.22578 | 861.04171 | 386.61999
39.27626 | 814.91447 | 465.96655
39.32674 | 776.47511 | 609.87942
39.37721 | 801.4607 | 785.6865
39.42769 | 839.90006 | 962.27149
39.47817 | 814.91447 | 1018.28082
39.52865 | 730.34788 | 960.71567
39.57913 | 826.44628 | 833.91676
39.6296 | 805.30463 | 615.32478
39.68008 | 805.30463 | 479.19098
39.73056 | 824.52431 | 376.5072
39.78104 | 876.41745 | 346.16881
39.83151 | 795.69479 | 295.60482
39.88199 | 764.9433 | 327.49903
39.93247 | 839.90006 | 319.71995
39.98295 | 799.53873 | 314.2746
40.03343 | 960.98405 | 313.49669
40.0839 | 853.35383 | 308.82925
40.13438 | 774.55314 | 356.2816
40.18486 | 861.04171 | 325.94321
40.23534 | 807.2266 | 325.16531
40.28581 | 809.14857 | 294.04901
40.33629 | 805.30463 | 262.93271
40.38677 | 839.90006 | 253.59782
40.43725 | 759.1774 | 210.03501
40.48773 | 826.44628 | 244.26293
40.5382 | 793.77282 | 238.03967
40.58868 | 818.75841 | 243.48503
40.63916 | 770.70921 | 276.15714
40.68964 | 822.60234 | 229.48269
40.74011 | 853.35383 | 254.37573
40.79059 | 851.43187 | 260.59899
40.84107 | 845.66596 | 305.71762
40.89155 | 780.31905 | 302.60599
40.94203 | 799.53873 | 339.16764
40.9925 | 820.68038 | 390.50953
41.04298 | 914.85681 | 426.29327
41.09346 | 807.2266 | 439.5177
41.14394 | 864.88564 | 485.41424
41.19441 | 886.02729 | 479.96888
41.24489 | 747.64559 | 437.96188
41.29537 | 880.26139 | 428.62699
41.34585 | 872.57352 | 399.84442
41.39632 | 793.77282 | 424.73746
41.4468 | 797.61676 | 529.75496
41.49728 | 914.85681 | 762.34928
41.54776 | 814.91447 | 1075.06807
41.59824 | 866.80761 | 1309.2182
41.64871 | 899.48107 | 1415.79152
41.69919 | 788.00692 | 1299.88331
41.74967 | 874.49548 | 1092.18203
41.80015 | 795.69479 | 816.8028
41.85062 | 893.71516 | 632.43874
41.9011 | 847.58793 | 571.76196
41.95158 | 832.21219 | 595.09918
42.00206 | 799.53873 | 678.33528
42.05254 | 822.60234 | 638.662
42.10301 | 884.10532 | 695.44924
42.15349 | 811.07054 | 560.87126
42.20397 | 816.83644 | 485.41424
42.25445 | 849.5099 | 388.95371
42.30492 | 837.97809 | 284.71412
42.3554 | 874.49548 | 259.82108
42.40588 | 928.31059 | 286.26993
42.45636 | 868.72958 | 380.39673
42.50684 | 812.9925 | 386.61999
42.55731 | 820.68038 | 382.73046
42.60779 | 853.35383 | 276.15714
42.65827 | 791.85086 | 269.15597
42.70875 | 857.19777 | 220.92571
42.75922 | 766.86527 | 154.02567
42.8097 | 847.58793 | 143.91287
42.86018 | 795.69479 | 159.47102
42.91066 | 862.96367 | 158.69312
42.96114 | 797.61676 | 195.25476
43.01161 | 736.11378 | 211.59082
43.06209 | 753.41149 | 240.3734
43.11257 | 770.70921 | 266.82225
43.16305 | 864.88564 | 233.37223
43.21352 | 849.5099 | 190.58732
43.264 | 839.90006 | 173.47336
43.31448 | 889.87123 | 189.03151
43.36496 | 836.05612 | 191.36523
43.41544 | 837.97809 | 181.25243
43.46591 | 826.44628 | 172.69545
43.51639 | 784.16298 | 165.69428
43.56687 | 857.19777 | 189.03151
43.61735 | 795.69479 | 217.03617
43.66782 | 866.80761 | 229.48269
43.7183 | 866.80761 | 267.60016
43.76878 | 749.56756 | 294.04901
43.81926 | 818.75841 | 273.04551
43.86974 | 764.9433 | 292.49319
43.92021 | 786.08495 | 269.15597
43.97069 | 751.48953 | 270.71179
44.02117 | 862.96367 | 227.14897
44.07165 | 761.09937 | 206.14547
44.12212 | 782.24101 | 238.03967
44.1726 | 818.75841 | 216.25827
44.22308 | 728.42591 | 241.92921
44.27356 | 786.08495 | 261.3769
44.32404 | 795.69479 | 278.49086
44.37451 | 884.10532 | 349.28044
44.42499 | 691.90851 | 395.95488
44.47547 | 755.33346 | 413.06884
44.52595 | 774.55314 | 375.72929
44.57642 | 768.78724 | 315.83042
44.6269 | 736.11378 | 234.92804
44.67738 | 772.63117 | 228.70478
44.72786 | 730.34788 | 192.14313
44.77834 | 776.47511 | 210.81291
44.82881 | 778.39708 | 251.2641
44.87929 | 797.61676 | 280.04667
44.92977 | 736.11378 | 311.94088
44.98025 | 809.14857 | 401.40023
45.03072 | 784.16298 | 465.18864
45.0812 | 751.48953 | 546.86892
45.13168 | 782.24101 | 574.09568
45.18216 | 874.49548 | 619.21431
45.23264 | 826.44628 | 578.76313
45.28311 | 793.77282 | 535.97822
45.33359 | 736.11378 | 511.86309
45.38407 | 751.48953 | 410.73512
45.43455 | 763.02133 | 329.83275
45.48502 | 807.2266 | 325.94321
45.5355 | 772.63117 | 226.37106
45.58598 | 845.66596 | 204.58965
45.63646 | 734.19181 | 207.70128
45.68694 | 713.05016 | 195.25476
45.73741 | 807.2266 | 229.48269
45.78789 | 753.41149 | 233.37223
45.83837 | 828.36825 | 233.37223
45.88885 | 764.9433 | 224.03734
45.93932 | 755.33346 | 233.37223
45.9898 | 764.9433 | 291.71529
46.04028 | 751.48953 | 287.82575
46.09076 | 797.61676 | 346.16881
46.14123 | 818.75841 | 385.84208
46.19171 | 736.11378 | 345.3909
46.24219 | 728.42591 | 289.38156
46.29267 | 703.44032 | 269.15597
46.34315 | 680.37671 | 219.36989
46.39362 | 699.59639 | 238.03967
46.4441 | 801.4607 | 186.69778
46.49458 | 763.02133 | 182.80825
46.54506 | 738.03575 | 172.69545
46.59553 | 734.19181 | 172.69545
46.64601 | 751.48953 | 160.24893
46.69649 | 763.02133 | 147.0245
46.74697 | 780.31905 | 155.58149
46.79745 | 818.75841 | 166.47219
46.84792 | 778.39708 | 158.69312
46.8984 | 759.1774 | 203.81175
46.94888 | 697.67442 | 178.91871
46.99936 | 691.90851 | 213.92454
47.04983 | 739.95772 | 218.59199
47.10031 | 711.1282 | 244.26293
47.15079 | 743.80165 | 277.71295
47.20127 | 713.05016 | 308.05134
47.25175 | 730.34788 | 416.95838
47.30222 | 693.83048 | 504.08401
47.3527 | 711.1282 | 548.42474
47.40318 | 753.41149 | 652.66433
47.45366 | 772.63117 | 635.55037
47.50413 | 768.78724 | 560.09335
47.55461 | 709.20623 | 550.75846
47.60509 | 714.97213 | 430.96072
47.65557 | 718.81607 | 367.17231
47.70605 | 670.76687 | 393.62116
47.75652 | 707.28426 | 295.60482
47.807 | 640.01538 | 239.59549
47.85748 | 732.26984 | 234.92804
47.90796 | 730.34788 | 210.03501
47.95843 | 674.6108 | 195.25476
48.00891 | 734.19181 | 166.47219
48.05939 | 676.53277 | 164.91637
48.10987 | 699.59639 | 196.03267
48.16035 | 699.59639 | 190.58732
48.21082 | 705.36229 | 203.03384
48.2613 | 738.03575 | 261.3769
48.31178 | 649.62522 | 338.38973
48.36226 | 701.51835 | 417.73629
48.41273 | 714.97213 | 511.86309
48.46321 | 711.1282 | 581.09685
48.51369 | 757.25543 | 615.32478
48.56417 | 759.1774 | 564.76079
48.61465 | 728.42591 | 531.31077
48.66512 | 753.41149 | 514.97472
48.7156 | 707.28426 | 483.85842
48.76608 | 641.93734 | 525.08751
48.81656 | 641.93734 | 542.97939
48.86703 | 709.20623 | 574.09568
48.91751 | 697.67442 | 487.74796
48.96799 | 705.36229 | 443.40723
49.01847 | 663.07899 | 403.73396
49.06895 | 713.05016 | 315.83042
49.11942 | 628.48357 | 237.26177
49.1699 | 697.67442 | 224.81525
49.22038 | 686.14261 | 210.03501
49.27086 | 697.67442 | 256.70945
49.32133 | 651.54718 | 241.92921
49.37181 | 728.42591 | 274.60132
49.42229 | 745.72362 | 283.1583
49.47277 | 739.95772 | 288.60366
49.52325 | 709.20623 | 290.15947
49.57372 | 636.17144 | 290.15947
49.6242 | 643.85931 | 267.60016
49.67468 | 697.67442 | 217.81408
49.72516 | 665.00096 | 235.70595
49.77563 | 688.06458 | 249.70828
49.82611 | 688.06458 | 263.71062
49.87659 | 676.53277 | 301.82808
49.92707 | 615.02979 | 303.3839
49.97755 | 684.22064 | 397.5107
50.02802 | 666.92293 | 481.5247
50.0785 | 699.59639 | 597.43291
50.12898 | 709.20623 | 799.68884
50.17946 | 670.76687 | 838.58421
50.22993 | 641.93734 | 918.70867
50.28041 | 599.65405 | 818.35862
50.33089 | 609.26389 | 717.23065
50.38137 | 645.78128 | 581.09685
50.43185 | 572.74649 | 451.96422
50.48232 | 705.36229 | 383.50836
50.5328 | 649.62522 | 314.2746
50.58328 | 736.11378 | 249.70828
50.63376 | 684.22064 | 250.48619
50.68423 | 590.04421 | 327.49903
50.73471 | 640.01538 | 315.83042
50.78519 | 603.49798 | 325.94321
50.83567 | 638.09341 | 310.38506
50.88614 | 659.23506 | 308.82925
50.93662 | 636.17144 | 296.38273
50.9871 | 590.04421 | 241.92921
51.03758 | 711.1282 | 237.26177
51.08806 | 580.43436 | 244.26293
51.13853 | 622.71766 | 316.60832
51.18901 | 638.09341 | 356.2816
51.23949 | 680.37671 | 392.06534
51.28997 | 597.73208 | 386.61999
51.34044 | 593.88814 | 381.95255
51.39092 | 638.09341 | 346.94671
51.4414 | 593.88814 | 301.05018
51.49188 | 638.09341 | 265.26643
51.54236 | 559.29272 | 312.71879
51.59283 | 586.20027 | 260.59899
51.64331 | 565.05862 | 289.38156
51.69379 | 601.57601 | 301.82808
51.74427 | 588.12224 | 277.71295
51.79474 | 603.49798 | 287.82575
51.84522 | 601.57601 | 299.49436
51.8957 | 570.82452 | 323.60949
51.94618 | 622.71766 | 317.38623
51.99666 | 665.00096 | 355.5037
52.04713 | 620.79569 | 357.05951
52.09761 | 591.96617 | 381.17464
52.14809 | 595.81011 | 371.06184
52.19857 | 601.57601 | 374.95138
52.24904 | 636.17144 | 423.18164
52.29952 | 566.98059 | 431.73862
52.35 | 618.87373 | 437.18398
52.40048 | 553.52681 | 474.52353
52.45096 | 576.59043 | 451.96422
52.50143 | 588.12224 | 440.2956
52.55191 | 557.37075 | 411.51303
52.60239 | 574.66846 | 351.61416
52.65287 | 622.71766 | 360.94905
52.70334 | 563.13665 | 307.27343
52.75382 | 534.30713 | 284.71412
52.8043 | 566.98059 | 257.48736
52.85478 | 563.13665 | 238.81758
52.90526 | 545.83894 | 241.92921
52.95573 | 591.96617 | 266.82225
53.00621 | 570.82452 | 284.71412
53.05669 | 526.61926 | 318.94205
53.10717 | 555.44878 | 362.50486
53.15764 | 590.04421 | 399.84442
53.20812 | 570.82452 | 450.4084
53.2586 | 534.30713 | 521.97588
53.30908 | 563.13665 | 536.75613
53.35956 | 553.52681 | 591.98755
53.41003 | 538.15107 | 597.43291
53.46051 | 540.07303 | 703.22832
53.51099 | 493.9458 | 700.89459
53.56147 | 536.2291 | 725.78763
53.61194 | 447.81857 | 737.45624
53.66242 | 495.86777 | 730.45508
53.7129 | 607.34192 | 721.89809
53.76338 | 534.30713 | 686.11435
53.81386 | 463.19431 | 668.22248
53.86433 | 557.37075 | 598.98872
53.91481 | 480.49202 | 503.30611
53.96529 | 476.64809 | 428.62699
54.01577 | 501.63367 | 381.17464
54.06624 | 513.16548 | 361.72695
54.11672 | 509.32155 | 301.82808
54.1672 | 478.57006 | 245.81875
54.21768 | 493.9458 | 259.82108
54.26816 | 586.20027 | 206.14547
54.31863 | 534.30713 | 221.70362
54.36911 | 549.68288 | 203.81175
54.41959 | 509.32155 | 185.14197
54.47007 | 553.52681 | 161.02684
54.52054 | 530.46319 | 204.58965
54.57102 | 540.07303 | 185.14197
54.6215 | 538.15107 | 182.03034
54.67198 | 468.96022 | 185.91988
54.72246 | 530.46319 | 189.03151
54.77293 | 436.28676 | 172.69545
54.82341 | 497.78974 | 224.03734
54.87389 | 463.19431 | 231.03851
54.92437 | 453.58447 | 266.82225
54.97484 | 557.37075 | 317.38623
55.02532 | 490.10186 | 277.71295
55.0758 | 549.68288 | 278.49086
55.12628 | 492.02383 | 260.59899
55.17676 | 436.28676 | 249.70828
55.22723 | 505.47761 | 210.03501
55.27771 | 417.06708 | 195.25476
55.32819 | 517.00942 | 196.03267
55.37867 | 457.42841 | 175.02917
55.42914 | 566.98059 | 197.58849
55.47962 | 436.28676 | 224.81525
55.5301 | 445.8966 | 185.91988
55.58058 | 522.77532 | 236.48386
55.63105 | 505.47761 | 211.59082
55.68153 | 499.7117 | 216.25827
55.73201 | 472.80415 | 198.36639
55.78249 | 461.27234 | 218.59199
55.83297 | 461.27234 | 224.81525
55.88344 | 463.19431 | 179.69662
55.93392 | 490.10186 | 162.58265
55.9844 | 480.49202 | 175.02917
56.03488 | 503.55564 | 176.58499
56.08535 | 403.6133 | 197.58849
56.13583 | 395.92543 | 150.91404
56.18631 | 468.96022 | 161.02684
56.23679 | 420.91101 | 171.91754
56.28727 | 447.81857 | 168.80591
56.33774 | 420.91101 | 156.35939
56.38822 | 486.25793 | 172.69545
56.4387 | 432.44282 | 183.58615
56.48918 | 445.8966 | 192.92104
56.53965 | 409.3792 | 231.81641
56.59013 | 455.50644 | 246.59665
56.64061 | 478.57006 | 278.49086
56.69109 | 470.88218 | 290.93738
56.74157 | 470.88218 | 357.05951
56.79204 | 522.77532 | 369.50603
56.84252 | 445.8966 | 360.17114
56.893 | 532.38516 | 388.95371
56.94348 | 447.81857 | 340.72345
56.99395 | 451.6625 | 381.17464
57.04443 | 434.36479 | 347.72462
57.09491 | 399.76936 | 346.16881
57.14539 | 359.40803 | 348.50253
57.19587 | 407.45724 | 296.38273
57.24634 | 409.3792 | 280.04667
57.29682 | 374.78378 | 262.1548
57.3473 | 490.10186 | 224.81525
57.39778 | 455.50644 | 220.92571
57.44825 | 418.98904 | 206.14547
57.49873 | 442.05266 | 173.47336
57.54921 | 426.67692 | 229.48269
57.59969 | 438.20873 | 260.59899
57.65017 | 459.35037 | 297.93855
57.70064 | 422.83298 | 367.17231
57.75112 | 420.91101 | 400.62233
57.8016 | 392.08149 | 408.4014
57.85208 | 428.59889 | 462.85492
57.90255 | 349.79819 | 486.19214
57.95303 | 411.30117 | 469.07818
58.00351 | 492.02383 | 412.29094
58.05399 | 422.83298 | 374.17347
58.10447 | 394.00346 | 376.5072
58.15494 | 438.20873 | 338.38973
58.20542 | 443.97463 | 288.60366
58.2559 | 369.01787 | 235.70595
58.30638 | 370.93984 | 217.03617
58.35685 | 382.47165 | 186.69778
58.40733 | 374.78378 | 201.47802
58.45781 | 367.09591 | 171.13963
58.50829 | 380.54968 | 153.24776
58.55877 | 476.64809 | 147.0245
58.60924 | 382.47165 | 118.24193
58.65972 | 418.98904 | 140.02334
58.7102 | 374.78378 | 133.80008
58.76068 | 390.15952 | 164.91637
58.81115 | 394.00346 | 163.36056
58.86163 | 382.47165 | 160.24893
58.91211 | 328.65654 | 147.0245
58.96259 | 424.75495 | 161.02684
59.01307 | 317.12474 | 171.13963
59.06354 | 428.59889 | 172.69545
59.11402 | 418.98904 | 178.1408
59.1645 | 370.93984 | 203.81175
59.21498 | 344.03229 | 188.2536
59.26545 | 336.34442 | 147.80241
59.31593 | 365.17394 | 160.24893
59.36641 | 359.40803 | 176.58499
59.41689 | 334.42245 | 152.46986
59.46737 | 365.17394 | 168.028
59.51784 | 399.76936 | 157.91521
59.56832 | 394.00346 | 189.80941
59.6188 | 443.97463 | 199.1443
59.66928 | 345.95426 | 181.25243
59.71975 | 372.86181 | 206.14547
59.77023 | 345.95426 | 163.36056
59.82071 | 315.20277 | 189.03151
59.87119 | 363.25197 | 258.26527
59.92167 | 269.07553 | 280.82458
59.97214 | 357.48607 | 321.27577
60.02262 | 355.5641 | 304.1618
60.0731 | 330.57851 | 382.73046
60.12358 | 344.03229 | 322.05368
60.17405 | 311.35883 | 343.83508
60.22453 | 380.54968 | 302.60599
60.27501 | 284.45128 | 291.71529
60.32549 | 344.03229 | 255.15364
60.37596 | 347.87623 | 220.1478
60.42644 | 305.59293 | 220.1478
60.47692 | 317.12474 | 213.92454
60.5274 | 374.78378 | 216.25827
60.57788 | 336.34442 | 257.48736
60.62835 | 345.95426 | 244.26293
60.67883 | 305.59293 | 264.48853
60.72931 | 342.11032 | 237.26177
60.77979 | 378.62771 | 232.59432
60.83026 | 307.5149 | 260.59899
60.88074 | 315.20277 | 248.15247
60.93122 | 357.48607 | 243.48503
60.9817 | 324.81261 | 240.3734
61.03218 | 399.76936 | 255.93154
61.08265 | 295.98309 | 231.03851
61.13313 | 357.48607 | 229.48269
61.18361 | 322.89064 | 202.25593
61.23409 | 299.82702 | 202.25593
61.28456 | 255.62176 | 218.59199
61.33504 | 311.35883 | 201.47802
61.38552 | 311.35883 | 227.92688
61.436 | 330.57851 | 209.2571
61.48648 | 351.72016 | 212.36873
61.53695 | 340.18835 | 213.14664
61.58743 | 313.2808 | 197.58849
61.63791 | 334.42245 | 181.25243
61.68839 | 282.52931 | 196.81058
61.73886 | 367.09591 | 213.14664
61.78934 | 324.81261 | 199.92221
61.83982 | 278.68537 | 188.2536
61.8903 | 290.21718 | 160.24893
61.94078 | 282.52931 | 174.25126
61.99125 | 292.13915 | 192.14313
62.04173 | 317.12474 | 168.028
62.09221 | 286.37325 | 170.36173
62.14269 | 319.0467 | 189.80941
62.19316 | 261.38766 | 193.69895
62.24364 | 324.81261 | 164.91637
62.29412 | 332.50048 | 175.80708
62.3446 | 320.96867 | 154.02567
62.39508 | 297.90505 | 140.80124
62.44555 | 315.20277 | 143.13497
62.49603 | 332.50048 | 124.46519
62.54651 | 284.45128 | 136.91171
62.59699 | 259.46569 | 136.91171
62.64746 | 249.85585 | 126.79891
62.69794 | 284.45128 | 152.46986
62.74842 | 255.62176 | 162.58265
62.7989 | 290.21718 | 185.14197
62.84938 | 297.90505 | 164.13847
62.89985 | 295.98309 | 150.91404
62.95033 | 269.07553 | 181.25243
63.00081 | 244.08995 | 204.58965
63.05129 | 269.07553 | 204.58965
63.10176 | 269.07553 | 237.26177
63.15224 | 305.59293 | 237.26177
63.20272 | 257.54372 | 230.2606
63.2532 | 230.63617 | 264.48853
63.30368 | 247.93388 | 277.71295
63.35415 | 255.62176 | 284.71412
63.40463 | 269.07553 | 271.48969
63.45511 | 255.62176 | 255.93154
63.50559 | 246.01192 | 248.93038
63.55606 | 270.9975 | 261.3769
63.60654 | 238.32404 | 269.15597
63.65702 | 246.01192 | 216.25827
63.7075 | 295.98309 | 199.1443
63.75798 | 246.01192 | 178.91871
63.80845 | 226.79224 | 133.80008
63.85893 | 340.18835 | 142.35706
63.90941 | 246.01192 | 203.81175
63.95989 | 221.02633 | 203.03384
64.01036 | 242.16798 | 171.13963
64.06084 | 238.32404 | 220.1478
64.11132 | 230.63617 | 207.70128
64.1618 | 219.10436 | 195.25476
64.21228 | 205.65059 | 224.81525
64.26275 | 246.01192 | 229.48269
64.31323 | 270.9975 | 248.93038
64.36371 | 240.24601 | 197.58849
64.41419 | 290.21718 | 199.92221
64.46466 | 217.18239 | 164.91637
64.51514 | 269.07553 | 153.24776
64.56562 | 209.49452 | 143.13497
64.6161 | 249.85585 | 147.80241
64.66658 | 234.48011 | 129.13263
64.71705 | 247.93388 | 125.2431
64.76753 | 272.91947 | 121.35356
64.81801 | 251.77782 | 143.91287
64.86849 | 257.54372 | 129.13263
64.91896 | 267.15357 | 139.24543
64.96944 | 244.08995 | 113.57448
65.01992 | 228.7142 | 150.13613
65.0704 | 236.40208 | 142.35706
65.12087 | 253.69979 | 138.46752
65.17135 | 228.7142 | 127.57682
65.22183 | 242.16798 | 145.46869
65.27231 | 292.13915 | 129.13263
65.32279 | 222.9483 | 142.35706
65.37326 | 249.85585 | 134.57799
65.42374 | 224.87027 | 140.02334
65.47422 | 171.05516 | 159.47102
65.5247 | 284.45128 | 177.36289
65.57517 | 230.63617 | 185.91988
65.62565 | 180.665 | 183.58615
65.67613 | 228.7142 | 196.81058
65.72661 | 190.27484 | 233.37223
65.77709 | 203.72862 | 224.03734
65.82756 | 194.11878 | 213.14664
65.87804 | 192.19681 | 192.92104
65.92852 | 194.11878 | 182.03034
65.979 | 194.11878 | 177.36289
66.02947 | 201.80665 | 131.46636
66.07995 | 219.10436 | 122.13147
66.13043 | 180.665 | 129.13263
66.18091 | 180.665 | 108.12913
66.23139 | 240.24601 | 112.01867
66.28186 | 194.11878 | 105.0175
66.33234 | 219.10436 | 140.80124
66.38282 | 215.26043 | 134.57799
66.4333 | 209.49452 | 159.47102
66.48377 | 197.96271 | 140.02334
66.53425 | 182.58697 | 175.02917
66.58473 | 270.9975 | 151.69195
66.63521 | 184.50894 | 136.1338
66.68569 | 146.06958 | 138.46752
66.73616 | 205.65059 | 128.35473
66.78664 | 201.80665 | 122.90937
66.83712 | 172.97713 | 140.80124
66.8876 | 172.97713 | 135.35589
66.93807 | 209.49452 | 131.46636
66.98855 | 186.43091 | 144.69078
67.03903 | 180.665 | 119.01984
67.08951 | 186.43091 | 132.24426
67.13999 | 222.9483 | 109.68495
67.19046 | 159.52335 | 124.46519
67.24094 | 176.82106 | 129.91054
67.29142 | 171.05516 | 84.014
67.3419 | 169.13319 | 137.68961
67.39237 | 161.44532 | 132.24426
67.44285 | 203.72862 | 116.68611
67.49333 | 157.60138 | 102.68378
67.54381 | 155.67942 | 115.90821
67.59429 | 180.665 | 99.57215
67.64476 | 174.8991 | 113.57448
67.69524 | 159.52335 | 158.69312
67.74572 | 161.44532 | 126.79891
67.7962 | 155.67942 | 101.90587
67.84667 | 157.60138 | 133.80008
67.89715 | 203.72862 | 133.02217
67.94763 | 188.35287 | 128.35473
67.99811 | 163.36729 | 130.68845
68.04859 | 132.6158 | 112.79658
68.09906 | 157.60138 | 148.58032
68.14954 | 169.13319 | 104.2396
68.20002 | 140.30367 | 110.46285
68.2505 | 169.13319 | 101.12797
68.30097 | 165.28926 | 91.79308
68.35145 | 149.91351 | 81.68028
68.40193 | 178.74303 | 103.46169
68.45241 | 153.75745 | 99.57215
68.50289 | 180.665 | 121.35356
68.55336 | 103.78628 | 84.014
68.60384 | 159.52335 | 107.35123
68.65432 | 144.14761 | 103.46169
68.7048 | 169.13319 | 115.90821
68.75527 | 174.8991 | 112.01867
68.80575 | 138.3817 | 119.01984
68.85623 | 134.53777 | 116.68611
68.90671 | 109.55218 | 81.68028
68.95719 | 132.6158 | 107.35123
69.00766 | 161.44532 | 117.46402
69.05814 | 161.44532 | 86.34772
69.10862 | 155.67942 | 112.01867
69.1591 | 146.06958 | 109.68495
69.20957 | 121.08399 | 152.46986
69.26005 | 123.00596 | 154.02567
69.31053 | 121.08399 | 156.35939
69.36101 | 98.02037 | 167.2501
69.41148 | 149.91351 | 161.80475
69.46196 | 117.24005 | 167.2501
69.51244 | 151.83548 | 168.028
69.56292 | 105.70825 | 156.35939
69.6134 | 142.22564 | 104.2396
69.66387 | 138.3817 | 119.01984
69.71435 | 130.69383 | 117.46402
69.76483 | 109.55218 | 105.0175
69.81531 | 121.08399 | 108.12913
69.86578 | 184.50894 | 101.12797
69.91626 | 180.665 | 88.68145
69.96674 | 163.36729 | 96.46052
70.01722 | 121.08399 | 88.68145
70.0677 | 140.30367 | 86.34772
70.11817 | 98.02037 | 70.78958
70.16865 | 155.67942 | 56.78724
70.21913 | 119.16202 | 123.68728
70.26961 | 103.78628 | 79.34656
70.32008 | 111.47415 | 103.46169
70.37056 | 107.63021 | 87.90354
70.42104 | 149.91351 | 109.68495
70.47152 | 159.52335 | 66.90004
70.522 | 121.08399 | 94.90471
70.57247 | 117.24005 | 91.01517
70.62295 | 82.64463 | 98.01634
70.67343 | 157.60138 | 88.68145
70.72391 | 134.53777 | 84.014
70.77438 | 153.75745 | 98.79424
70.82486 | 73.03479 | 90.23726
70.87534 | 126.84989 | 98.01634
70.92582 | 98.02037 | 111.24076
70.9763 | 48.0492 | 97.23843
71.02677 | 117.24005 | 127.57682
71.07725 | 113.39612 | 95.68261
71.12773 | 105.70825 | 102.68378
71.17821 | 103.78628 | 104.2396
71.22868 | 117.24005 | 89.45935
71.27916 | 88.41053 | 84.79191
71.32964 | 113.39612 | 85.56982
71.38012 | 99.94234 | 92.57098
71.4306 | 101.86431 | 89.45935
71.48107 | 109.55218 | 78.56865
71.53155 | 159.52335 | 89.45935
71.58203 | 98.02037 | 80.12447
71.63251 | 123.00596 | 82.45819
71.68298 | 76.87872 | 80.90237
71.73346 | 123.00596 | 68.45585
71.78394 | 113.39612 | 56.00933
71.83442 | 123.00596 | 59.12096
71.8849 | 103.78628 | 70.78958
71.93537 | 138.3817 | 70.78958
71.98585 | 76.87872 | 77.01284
72.03633 | 117.24005 | 51.34189
72.08681 | 69.19085 | 74.67911
72.13728 | 98.02037 | 66.12213
72.18776 | 80.72266 | 65.34422
72.23824 | 103.78628 | 84.79191
72.28872 | 84.5666 | 59.89887
72.3392 | 65.34692 | 53.67561
72.38967 | 90.3325 | 40.45119
72.44015 | 124.92793 | 38.11746
72.49063 | 67.26888 | 45.89654
72.54111 | 98.02037 | 56.00933
72.59158 | 92.25447 | 88.68145
72.64206 | 86.48856 | 49.00817
72.69254 | 111.47415 | 56.78724
72.74302 | 71.11282 | 58.34306
72.7935 | 109.55218 | 56.00933
72.84397 | 86.48856 | 31.8942
72.89445 | 109.55218 | 45.89654
72.94493 | 73.03479 | 50.56398
72.99541 | 88.41053 | 59.89887
73.04588 | 111.47415 | 38.89537
73.09636 | 71.11282 | 43.56282
73.14684 | 126.84989 | 72.34539
73.19732 | 107.63021 | 78.56865
73.2478 | 74.95676 | 63.0105
73.29827 | 71.11282 | 91.01517
73.34875 | 69.19085 | 71.56748
73.39923 | 96.0984 | 31.8942
73.44971 | 86.48856 | 68.45585
73.50018 | 107.63021 | 73.1233
73.55066 | 109.55218 | 32.67211
73.60114 | 46.12723 | 59.12096
73.65162 | 69.19085 | 46.67445
73.7021 | 82.64463 | 70.01167
73.75257 | 59.58101 | 97.23843
73.80305 | 101.86431 | 70.01167
73.85353 | 78.80069 | 80.12447
73.90401 | 71.11282 | 100.35006
73.95448 | 36.51739 | 104.2396
74.00496 | 134.53777 | 85.56982
74.05544 | 78.80069 | 105.79541
74.10592 | 84.5666 | 114.35239
74.15639 | 51.89314 | 94.90471
74.20687 | 78.80069 | 86.34772
74.25735 | 88.41053 | 82.45819
74.30783 | 55.73707 | 82.45819
74.35831 | 67.26888 | 76.23493
74.40878 | 53.81511 | 51.34189
74.45926 | 80.72266 | 75.45702
74.50974 | 90.3325 | 77.79074
74.56022 | 65.34692 | 38.89537
74.61069 | 73.03479 | 51.34189
74.66117 | 57.65904 | 44.34072
74.71165 | 42.2833 | 45.89654
74.76213 | 57.65904 | 33.45002
74.81261 | 67.26888 | 33.45002
74.86308 | 53.81511 | 52.89771
74.91356 | 86.48856 | 32.67211
74.96404 | 74.95676 | 43.56282
75.01452 | 38.43936 | 48.23026
75.06499 | 55.73707 | 46.67445
75.11547 | 80.72266 | 56.78724
75.16595 | 84.5666 | 35.78374
75.21643 | 84.5666 | 70.78958
75.26691 | 80.72266 | 66.12213
75.31738 | 94.17644 | 84.014
75.36786 | 36.51739 | 89.45935
75.41834 | 53.81511 | 69.23376
75.46882 | 80.72266 | 67.67795
75.51929 | 65.34692 | 63.0105
75.56977 | 73.03479 | 53.67561
75.62025 | 105.70825 | 67.67795
75.67073 | 46.12723 | 77.79074
75.72121 | 84.5666 | 70.01167
75.77168 | 7.68787 | 81.68028
75.82216 | 55.73707 | 43.56282
75.87264 | 51.89314 | 67.67795
75.92312 | 55.73707 | 47.45235
75.97359 | 63.42495 | 46.67445
76.02407 | 42.2833 | 52.89771
76.07455 | 30.75149 | 40.45119
76.12503 | 67.26888 | 49.78608
76.17551 | 57.65904 | 43.56282
76.22598 | 63.42495 | 58.34306
76.27646 | 55.73707 | 52.89771
76.32694 | 59.58101 | 58.34306
76.37742 | 53.81511 | 56.78724
76.42789 | 65.34692 | 32.67211
76.47837 | 71.11282 | 48.23026
76.52885 | 57.65904 | 69.23376
76.57933 | 21.14165 | 46.67445
76.62981 | 69.19085 | 42.007
76.68028 | 42.2833 | 33.45002
76.73076 | 53.81511 | 54.45352
76.78124 | 65.34692 | 56.00933
76.83172 | 38.43936 | 43.56282
76.88219 | 76.87872 | 31.8942
76.93267 | 21.14165 | 34.22793
76.98315 | 49.97117 | 31.1163
77.03363 | 46.12723 | 43.56282
77.08411 | 36.51739 | 38.89537
77.13458 | 55.73707 | 42.78491
77.18506 | 55.73707 | 48.23026
77.23554 | 51.89314 | 52.1198
77.28602 | 42.2833 | 32.67211
77.33649 | 59.58101 | 28.00467
77.38697 | 46.12723 | 31.8942
77.43745 | 40.36133 | 18.66978
77.48793 | 53.81511 | 42.007
77.53841 | 15.37574 | 42.78491
77.58888 | 30.75149 | 52.89771
77.63936 | 21.14165 | 36.56165
77.68984 | 38.43936 | 28.00467
77.74032 | 36.51739 | 19.44769
77.79079 | 76.87872 | 18.66978
77.84127 | 21.14165 | 27.22676
77.89175 | 44.20527 | 11.66861
77.94223 | 49.97117 | 16.33606
77.99271 | 24.98559 | 0
78.04318 | 48.0492 | 4.66744
78.09366 | 19.21968 | 6.22326
78.14414 | 23.06362 | 24.11513
78.19462 | 40.36133 | 7.77907
78.24509 | 38.43936 | 1.55581
78.29557 | 28.82952 | 4.66744
78.34605 | 42.2833 | 7.00117
78.39653 | 51.89314 | 0
78.44701 | 24.98559 | 7.77907
78.49748 | 32.67346 | 15.55815
78.54796 | 21.14165 | 21.78141
78.59844 | 38.43936 | 26.44885
78.64892 | 63.42495 | 18.66978
78.69939 | 1.92197 | 13.22443
78.74987 | 40.36133 | 21.0035
78.80035 | 0 | 17.89187
78.85083 | 26.90755 | 31.8942
78.9013 | 21.14165 | 14.78024
78.95178 | 36.51739 | 15.55815
79.00226 | 34.59543 | 11.66861
79.05274 | 19.21968 | 17.11396
79.10322 | 36.51739 | 42.78491
79.15369 | 26.90755 | 29.56048
79.20417 | 63.42495 | 30.33839
79.25465 | 21.14165 | 15.55815
79.30513 | 13.45378 | 17.89187
79.3556 | 13.45378 | 18.66978
79.40608 | 34.59543 | 22.55932
79.45656 | 17.29771 | 31.1163
79.50704 | 42.2833 | 29.56048
79.55752 | 48.0492 | 24.11513
79.60799 | 26.90755 | 11.66861
79.65847 | 30.75149 | 15.55815
79.70895 | 1.92197 | 2.33372
79.75943 | 15.37574 | 10.8907
79.8099 | 32.67346 | 12.44652
79.86038 | 34.59543 | 24.89304
79.91086 | 15.37574 | 15.55815
79.96134 | 49.97117 | 0
80.01182 | 7.68787 | 5.44535
▲ wollastonite
● diopside
* whitlockite

## Figure 3d & 3e
| Flexural Properties | [5 empty] | Porosity (%)
Strength (MPa) | 2.283280036 | 5.44794934 | 4.896149068 | 5.541926809 | 3.266960436 | Total | 48.74123913 | 55.17807691 | 52.46576734 | 59.20864496 | 51.12462971 | 51.46438048 | 51.18456817 | 49.4157986 | 46.60110294 | 47.33992293
Modulus (GPa) | 3.944775332 | 3.676252482 | 4.909346944 | 4.897237357 | 4.031831098 | Open | 46.29905614 | 53.24360475 | 49.80580885 | 56.34836615 | 48.55284246 | 48.99084283 | 48.55821545 | 48.66783353 | 44.27658338 | 44.69795484

## Figure 4b
D1 | D7 | D14 | D21
0.054541 | 0.176 | 0.194554 | 0.24778
0.066525 | 0.182547 | 0.228631 | 0.286001
0.066909 | 0.217269 | 0.22277 | 0.25713

## Supplementary Figure 2
D1 | D7 | D14 | D21 |  | Scaffold |  |  | Well |  |  | D1 | D7 | D14 | D21
558.9708 | 1098.289 | 1466.043 | 1393.128 | D1 | 494.9082 | 651.5277 | 534.6925 | 64.06261 | 389.2169 | 214.0545 | 494.9082 | 520.3535 | 851.3375 | 1083.465
1040.745 | 1087.108 | 1287.802 | 1566.006 | D7 | 520.3535 | 472.0824 | 622.3979 | 577.9355 | 615.0252 | 601.6157 | 651.5277 | 472.0824 | 853.8779 | 1002.925
748.747 | 1224.014 | 1360.829 | 1750.547 | D14 | 851.3375 | 853.8779 | 825.9976 | 614.7053 | 433.9239 | 534.8318 | 534.6925 | 622.3979 | 825.9976 | 1074.018
|  |  |  | D21 | 1083.465 | 1002.925 | 1074.018 | 309.6633 | 563.0809 | 676.5288